## centers
Supplementary file 3
cluster centers
class number | subclass | Si | Al | Ca | Mg | Ba | Na | K | Ti | Cr | Mn | Fe | Ni | Cu | Zn | Pb | Cl | S | P
1 | Si_1 | 1 | 0 | 0 | 0 | 0 | 0 | 0 | 0 | 0 | 0 | 0 | 0 | 0 | 0 | 0 | 0 | 0 | 0
2 | Si.Al_1 | 0.9297678 | 0.07023216 | 0 | 0 | 0 | 0 | 0 | 0 | 0 | 0 | 0 | 0 | 0 | 0 | 0 | 0 | 0 | 0
3 | Si.Al_2 | 0.8563146 | 0.1436854 | 0 | 0 | 0 | 0 | 0 | 0 | 0 | 0 | 0 | 0 | 0 | 0 | 0 | 0 | 0 | 0
4 | Si.Al_3 | 0.7003137 | 0.2996863 | 0 | 0 | 0 | 0 | 0 | 0 | 0 | 0 | 0 | 0 | 0 | 0 | 0 | 0 | 0 | 0
5 | Si.Al_4 | 0.47293 | 0.52707 | 0 | 0 | 0 | 0 | 0 | 0 | 0 | 0 | 0 | 0 | 0 | 0 | 0 | 0 | 0 | 0
6 | Si.Al_5 | 0.1238145 | 0.8761855 | 0 | 0 | 0 | 0 | 0 | 0 | 0 | 0 | 0 | 0 | 0 | 0 | 0 | 0 | 0 | 0
7 | Si.Ca_1 | 0.8906755 | 0 | 0.1093245 | 0 | 0 | 0 | 0 | 0 | 0 | 0 | 0 | 0 | 0 | 0 | 0 | 0 | 0 | 0
8 | Si.Ca_2 | 0.6889169 | 0 | 0.3110831 | 0 | 0 | 0 | 0 | 0 | 0 | 0 | 0 | 0 | 0 | 0 | 0 | 0 | 0 | 0
9 | Si.Ca_3 | 0.4495872 | 0 | 0.5504128 | 0 | 0 | 0 | 0 | 0 | 0 | 0 | 0 | 0 | 0 | 0 | 0 | 0 | 0 | 0
10 | Si.Ca_4 | 0.2417646 | 0 | 0.7582354 | 0 | 0 | 0 | 0 | 0 | 0 | 0 | 0 | 0 | 0 | 0 | 0 | 0 | 0 | 0
11 | Si.Ca_5 | 0.09575743 | 0 | 0.9042426 | 0 | 0 | 0 | 0 | 0 | 0 | 0 | 0 | 0 | 0 | 0 | 0 | 0 | 0 | 0
12 | Si.Mg_1 | 0.7028116 | 0 | 0 | 0.2971884 | 0 | 0 | 0 | 0 | 0 | 0 | 0 | 0 | 0 | 0 | 0 | 0 | 0 | 0
13 | Si.Mg_2 | 0.5771958 | 0 | 0 | 0.4228042 | 0 | 0 | 0 | 0 | 0 | 0 | 0 | 0 | 0 | 0 | 0 | 0 | 0 | 0
14 | Si.Mg_3 | 0.4459741 | 0 | 0 | 0.5540259 | 0 | 0 | 0 | 0 | 0 | 0 | 0 | 0 | 0 | 0 | 0 | 0 | 0 | 0
15 | Si.Mg_4 | 0.07965615 | 0 | 0 | 0.9203438 | 0 | 0 | 0 | 0 | 0 | 0 | 0 | 0 | 0 | 0 | 0 | 0 | 0 | 0
16 | Si.K_1 | 0.8381661 | 0 | 0 | 0 | 0 | 0 | 0.1618339 | 0 | 0 | 0 | 0 | 0 | 0 | 0 | 0 | 0 | 0 | 0
17 | Si.Ti_1 | 0.9092493 | 0 | 0 | 0 | 0 | 0 | 0 | 0.09075073 | 0 | 0 | 0 | 0 | 0 | 0 | 0 | 0 | 0 | 0
18 | Si.Ti_2 | 0.6135738 | 0 | 0 | 0 | 0 | 0 | 0 | 0.3864262 | 0 | 0 | 0 | 0 | 0 | 0 | 0 | 0 | 0 | 0
19 | Si.Ti_3 | 0.1507528 | 0 | 0 | 0 | 0 | 0 | 0 | 0.8492472 | 0 | 0 | 0 | 0 | 0 | 0 | 0 | 0 | 0 | 0
20 | Si.Fe_1 | 0.9142261 | 0 | 0 | 0 | 0 | 0 | 0 | 0 | 0 | 0 | 0.08577393 | 0 | 0 | 0 | 0 | 0 | 0 | 0
21 | Si.Fe_2 | 0.6723783 | 0 | 0 | 0 | 0 | 0 | 0 | 0 | 0 | 0 | 0.3276217 | 0 | 0 | 0 | 0 | 0 | 0 | 0
22 | Si.Fe_3 | 0.2643265 | 0 | 0 | 0 | 0 | 0 | 0 | 0 | 0 | 0 | 0.7356735 | 0 | 0 | 0 | 0 | 0 | 0 | 0
23 | Si.Fe_4 | 0.09168506 | 0 | 0 | 0 | 0 | 0 | 0 | 0 | 0 | 0 | 0.9083149 | 0 | 0 | 0 | 0 | 0 | 0 | 0
24 | Si.Cl_1 | 0.9112161 | 0 | 0 | 0 | 0 | 0 | 0 | 0 | 0 | 0 | 0 | 0 | 0 | 0 | 0 | 0.08878394 | 0 | 0
25 | Si.Cl_2 | 0.5261549 | 0 | 0 | 0 | 0 | 0 | 0 | 0 | 0 | 0 | 0 | 0 | 0 | 0 | 0 | 0.4738451 | 0 | 0
26 | Si.S_1 | 0.8915777 | 0 | 0 | 0 | 0 | 0 | 0 | 0 | 0 | 0 | 0 | 0 | 0 | 0 | 0 | 0 | 0.1084223 | 0
27 | Si.S_2 | 0.4127048 | 0 | 0 | 0 | 0 | 0 | 0 | 0 | 0 | 0 | 0 | 0 | 0 | 0 | 0 | 0 | 0.5872952 | 0
28 | Si.P_1 | 0.924601 | 0 | 0 | 0 | 0 | 0 | 0 | 0 | 0 | 0 | 0 | 0 | 0 | 0 | 0 | 0 | 0 | 0.07539902
29 | Si.P_2 | 0.3810263 | 0 | 0 | 0 | 0 | 0 | 0 | 0 | 0 | 0 | 0 | 0 | 0 | 0 | 0 | 0 | 0 | 0.6189737
30 | Si.Al.Ca_1 | 0.7759564 | 0.07739942 | 0.1466441 | 0 | 0 | 0 | 0 | 0 | 0 | 0 | 0 | 0 | 0 | 0 | 0 | 0 | 0 | 0
31 | Si.Al.Ca_2 | 0.5774075 | 0.2632917 | 0.1593008 | 0 | 0 | 0 | 0 | 0 | 0 | 0 | 0 | 0 | 0 | 0 | 0 | 0 | 0 | 0
32 | Si.Al.Ca_3 | 0.4383778 | 0.1269617 | 0.4346605 | 0 | 0 | 0 | 0 | 0 | 0 | 0 | 0 | 0 | 0 | 0 | 0 | 0 | 0 | 0
33 | Si.Al.Ca_4 | 0.1605073 | 0.7131041 | 0.1263886 | 0 | 0 | 0 | 0 | 0 | 0 | 0 | 0 | 0 | 0 | 0 | 0 | 0 | 0 | 0
34 | Si.Al.Ca_5 | 0.1861621 | 0.2173196 | 0.5965183 | 0 | 0 | 0 | 0 | 0 | 0 | 0 | 0 | 0 | 0 | 0 | 0 | 0 | 0 | 0
35 | Si.Al.Ca_6 | 0.156918 | 0.08353377 | 0.7595483 | 0 | 0 | 0 | 0 | 0 | 0 | 0 | 0 | 0 | 0 | 0 | 0 | 0 | 0 | 0
36 | Si.Al.Mg_1 | 0.636517 | 0.2365636 | 0 | 0.1269194 | 0 | 0 | 0 | 0 | 0 | 0 | 0 | 0 | 0 | 0 | 0 | 0 | 0 | 0
37 | Si.Al.Mg_2 | 0.5812505 | 0.1082946 | 0 | 0.3104549 | 0 | 0 | 0 | 0 | 0 | 0 | 0 | 0 | 0 | 0 | 0 | 0 | 0 | 0
38 | Si.Al.Mg_3 | 0.1652683 | 0.6720734 | 0 | 0.1626583 | 0 | 0 | 0 | 0 | 0 | 0 | 0 | 0 | 0 | 0 | 0 | 0 | 0 | 0
39 | Si.Al.Na_1 | 0.7030446 | 0.1912898 | 0 | 0 | 0 | 0.1056656 | 0 | 0 | 0 | 0 | 0 | 0 | 0 | 0 | 0 | 0 | 0 | 0
40 | Si.Al.Na_2 | 0.5711195 | 0.3579047 | 0 | 0 | 0 | 0.07097576 | 0 | 0 | 0 | 0 | 0 | 0 | 0 | 0 | 0 | 0 | 0 | 0
41 | Si.Al.K_1 | 0.7402344 | 0.16471 | 0 | 0 | 0 | 0 | 0.09505566 | 0 | 0 | 0 | 0 | 0 | 0 | 0 | 0 | 0 | 0 | 0
42 | Si.Al.K_2 | 0.5528135 | 0.2909413 | 0 | 0 | 0 | 0 | 0.1562452 | 0 | 0 | 0 | 0 | 0 | 0 | 0 | 0 | 0 | 0 | 0
43 | Si.Al.K_3 | 0.6095462 | 0.3195818 | 0 | 0 | 0 | 0 | 0.070872 | 0 | 0 | 0 | 0 | 0 | 0 | 0 | 0 | 0 | 0 | 0
44 | Si.Al.K_4 | 0.5983132 | 0.1678972 | 0 | 0 | 0 | 0 | 0.2337896 | 0 | 0 | 0 | 0 | 0 | 0 | 0 | 0 | 0 | 0 | 0
45 | Si.Al.Ti_1 | 0.7547884 | 0.07757849 | 0 | 0 | 0 | 0 | 0 | 0.1676331 | 0 | 0 | 0 | 0 | 0 | 0 | 0 | 0 | 0 | 0
46 | Si.Al.Ti_2 | 0.1989771 | 0.1486465 | 0 | 0 | 0 | 0 | 0 | 0.6523764 | 0 | 0 | 0 | 0 | 0 | 0 | 0 | 0 | 0 | 0
47 | Si.Al.Fe_1 | 0.8049603 | 0.1048819 | 0 | 0 | 0 | 0 | 0 | 0 | 0 | 0 | 0.09015789 | 0 | 0 | 0 | 0 | 0 | 0 | 0
48 | Si.Al.Fe_2 | 0.6016913 | 0.2488554 | 0 | 0 | 0 | 0 | 0 | 0 | 0 | 0 | 0.1494533 | 0 | 0 | 0 | 0 | 0 | 0 | 0
49 | Si.Al.Fe_3 | 0.377885 | 0.2211039 | 0 | 0 | 0 | 0 | 0 | 0 | 0 | 0 | 0.4010111 | 0 | 0 | 0 | 0 | 0 | 0 | 0
50 | Si.Al.Fe_4 | 0.1484644 | 0.1057969 | 0 | 0 | 0 | 0 | 0 | 0 | 0 | 0 | 0.7457387 | 0 | 0 | 0 | 0 | 0 | 0 | 0
51 | Si.Al.S_1 | 0.5705499 | 0.232708 | 0 | 0 | 0 | 0 | 0 | 0 | 0 | 0 | 0 | 0 | 0 | 0 | 0 | 0 | 0.1967421 | 0
52 | Si.Al.S_2 | 0.1372389 | 0.7314886 | 0 | 0 | 0 | 0 | 0 | 0 | 0 | 0 | 0 | 0 | 0 | 0 | 0 | 0 | 0.1312725 | 0
53 | Si.Al.P_1 | 0.8606782 | 0.07456214 | 0 | 0 | 0 | 0 | 0 | 0 | 0 | 0 | 0 | 0 | 0 | 0 | 0 | 0 | 0 | 0.06475966
54 | Si.Ca.Mg_1 | 0.4003437 | 0 | 0.417158 | 0.1824983 | 0 | 0 | 0 | 0 | 0 | 0 | 0 | 0 | 0 | 0 | 0 | 0 | 0 | 0
55 | Si.Ca.Mg_2 | 0.1143175 | 0 | 0.7993893 | 0.08629316 | 0 | 0 | 0 | 0 | 0 | 0 | 0 | 0 | 0 | 0 | 0 | 0 | 0 | 0
56 | Si.Ca.Mg_3 | 0.1027184 | 0 | 0.6082784 | 0.2890032 | 0 | 0 | 0 | 0 | 0 | 0 | 0 | 0 | 0 | 0 | 0 | 0 | 0 | 0
57 | Si.Ca.Na_1 | 0.7232152 | 0 | 0.126006 | 0 | 0 | 0.1507788 | 0 | 0 | 0 | 0 | 0 | 0 | 0 | 0 | 0 | 0 | 0 | 0
58 | Si.Ca.Na_2 | 0.08161548 | 0 | 0.8525609 | 0 | 0 | 0.06582361 | 0 | 0 | 0 | 0 | 0 | 0 | 0 | 0 | 0 | 0 | 0 | 0
59 | Si.Ca.K_1 | 0.7027807 | 0 | 0.1738326 | 0 | 0 | 0 | 0.1233867 | 0 | 0 | 0 | 0 | 0 | 0 | 0 | 0 | 0 | 0 | 0
60 | Si.Ca.K_2 | 0.2433641 | 0 | 0.6393639 | 0 | 0 | 0 | 0.117272 | 0 | 0 | 0 | 0 | 0 | 0 | 0 | 0 | 0 | 0 | 0
61 | Si.Ca.K_3 | 0.2838904 | 0 | 0.3692211 | 0 | 0 | 0 | 0.3468885 | 0 | 0 | 0 | 0 | 0 | 0 | 0 | 0 | 0 | 0 | 0
62 | Si.Ca.Ti_1 | 0.2058269 | 0 | 0.5140442 | 0 | 0 | 0 | 0 | 0.2801289 | 0 | 0 | 0 | 0 | 0 | 0 | 0 | 0 | 0 | 0
63 | Si.Ca.Fe_1 | 0.7968476 | 0 | 0.09541087 | 0 | 0 | 0 | 0 | 0 | 0 | 0 | 0.1077415 | 0 | 0 | 0 | 0 | 0 | 0 | 0
64 | Si.Ca.Fe_2 | 0.5075845 | 0 | 0.3570268 | 0 | 0 | 0 | 0 | 0 | 0 | 0 | 0.1353888 | 0 | 0 | 0 | 0 | 0 | 0 | 0
65 | Si.Ca.Fe_3 | 0.3184134 | 0 | 0.2432449 | 0 | 0 | 0 | 0 | 0 | 0 | 0 | 0.4383417 | 0 | 0 | 0 | 0 | 0 | 0 | 0
66 | Si.Ca.Fe_4 | 0.1347338 | 0 | 0.767787 | 0 | 0 | 0 | 0 | 0 | 0 | 0 | 0.09747914 | 0 | 0 | 0 | 0 | 0 | 0 | 0
67 | Si.Ca.Fe_5 | 0.1749718 | 0 | 0.08046171 | 0 | 0 | 0 | 0 | 0 | 0 | 0 | 0.7445665 | 0 | 0 | 0 | 0 | 0 | 0 | 0
68 | Si.Ca.Cl_1 | 0.6505754 | 0 | 0.2525695 | 0 | 0 | 0 | 0 | 0 | 0 | 0 | 0 | 0 | 0 | 0 | 0 | 0.0968551 | 0 | 0
69 | Si.Ca.Cl_2 | 0.3131623 | 0 | 0.4158501 | 0 | 0 | 0 | 0 | 0 | 0 | 0 | 0 | 0 | 0 | 0 | 0 | 0.2709876 | 0 | 0
70 | Si.Ca.Cl_3 | 0.12344 | 0 | 0.7925652 | 0 | 0 | 0 | 0 | 0 | 0 | 0 | 0 | 0 | 0 | 0 | 0 | 0.08399485 | 0 | 0
71 | Si.Ca.S_1 | 0.6764684 | 0 | 0.2104584 | 0 | 0 | 0 | 0 | 0 | 0 | 0 | 0 | 0 | 0 | 0 | 0 | 0 | 0.1130732 | 0
72 | Si.Ca.S_2 | 0.3284277 | 0 | 0.4225728 | 0 | 0 | 0 | 0 | 0 | 0 | 0 | 0 | 0 | 0 | 0 | 0 | 0 | 0.2489995 | 0
73 | Si.Ca.S_3 | 0.1352088 | 0 | 0.7686256 | 0 | 0 | 0 | 0 | 0 | 0 | 0 | 0 | 0 | 0 | 0 | 0 | 0 | 0.0961656 | 0
74 | Si.Ca.S_4 | 0.1079051 | 0 | 0.5562684 | 0 | 0 | 0 | 0 | 0 | 0 | 0 | 0 | 0 | 0 | 0 | 0 | 0 | 0.3358264 | 0
75 | Si.Ca.P_1 | 0.8134592 | 0 | 0.100327 | 0 | 0 | 0 | 0 | 0 | 0 | 0 | 0 | 0 | 0 | 0 | 0 | 0 | 0 | 0.08621386
76 | Si.Ca.P_2 | 0.1086777 | 0 | 0.6520044 | 0 | 0 | 0 | 0 | 0 | 0 | 0 | 0 | 0 | 0 | 0 | 0 | 0 | 0 | 0.2393179
77 | Si.Mg.Fe_1 | 0.55964 | 0 | 0 | 0.3402346 | 0 | 0 | 0 | 0 | 0 | 0 | 0.1001253 | 0 | 0 | 0 | 0 | 0 | 0 | 0
78 | Si.Mg.Fe_2 | 0.4738602 | 0 | 0 | 0.2436338 | 0 | 0 | 0 | 0 | 0 | 0 | 0.2825059 | 0 | 0 | 0 | 0 | 0 | 0 | 0
79 | Si.Mg.Fe_3 | 0.1054384 | 0 | 0 | 0.1003978 | 0 | 0 | 0 | 0 | 0 | 0 | 0.7941638 | 0 | 0 | 0 | 0 | 0 | 0 | 0
80 | Si.Na.Zn_1 | 0.6866227 | 0 | 0 | 0 | 0 | 0.1576937 | 0 | 0 | 0 | 0 | 0 | 0 | 0 | 0.1556836 | 0 | 0 | 0 | 0
81 | Si.Na.Zn_2 | 0.09726232 | 0 | 0 | 0 | 0 | 0.3992653 | 0 | 0 | 0 | 0 | 0 | 0 | 0 | 0.5034723 | 0 | 0 | 0 | 0
82 | Si.Na.Cl_1 | 0.7145189 | 0 | 0 | 0 | 0 | 0.09410387 | 0 | 0 | 0 | 0 | 0 | 0 | 0 | 0 | 0 | 0.1913772 | 0 | 0
83 | Si.Na.Cl_2 | 0.2549541 | 0 | 0 | 0 | 0 | 0.287643 | 0 | 0 | 0 | 0 | 0 | 0 | 0 | 0 | 0 | 0.4574028 | 0 | 0
84 | Si.Na.Cl_3 | 0.08777953 | 0 | 0 | 0 | 0 | 0.3690051 | 0 | 0 | 0 | 0 | 0 | 0 | 0 | 0 | 0 | 0.5432153 | 0 | 0
85 | Si.K.Fe_1 | 0.6016109 | 0 | 0 | 0 | 0 | 0 | 0.1230604 | 0 | 0 | 0 | 0.2753286 | 0 | 0 | 0 | 0 | 0 | 0 | 0
86 | Si.Ti.Fe_1 | 0.5674403 | 0 | 0 | 0 | 0 | 0 | 0 | 0.2104288 | 0 | 0 | 0.2221309 | 0 | 0 | 0 | 0 | 0 | 0 | 0
87 | Si.Ti.Fe_2 | 0.1508708 | 0 | 0 | 0 | 0 | 0 | 0 | 0.6634048 | 0 | 0 | 0.1857244 | 0 | 0 | 0 | 0 | 0 | 0 | 0
88 | Si.Cr.Fe_1 | 0.1575088 | 0 | 0 | 0 | 0 | 0 | 0 | 0 | 0.105954 | 0 | 0.7365372 | 0 | 0 | 0 | 0 | 0 | 0 | 0
89 | Si.Mn.Fe_1 | 0.09700767 | 0 | 0 | 0 | 0 | 0 | 0 | 0 | 0 | 0.808212 | 0.09478036 | 0 | 0 | 0 | 0 | 0 | 0 | 0
90 | Si.Mn.Fe_2 | 0.1321307 | 0 | 0 | 0 | 0 | 0 | 0 | 0 | 0 | 0.1571472 | 0.7107221 | 0 | 0 | 0 | 0 | 0 | 0 | 0
91 | Si.Fe.Cu_1 | 0.09578757 | 0 | 0 | 0 | 0 | 0 | 0 | 0 | 0 | 0 | 0.8187719 | 0 | 0.08544049 | 0 | 0 | 0 | 0 | 0
92 | Si.Fe.Zn_1 | 0.622351 | 0 | 0 | 0 | 0 | 0 | 0 | 0 | 0 | 0 | 0.2401493 | 0 | 0 | 0.1374998 | 0 | 0 | 0 | 0
93 | Si.Fe.Zn_2 | 0.1232086 | 0 | 0 | 0 | 0 | 0 | 0 | 0 | 0 | 0 | 0.7980499 | 0 | 0 | 0.07874147 | 0 | 0 | 0 | 0
94 | Si.Fe.Cl_1 | 0.5431309 | 0 | 0 | 0 | 0 | 0 | 0 | 0 | 0 | 0 | 0.1773349 | 0 | 0 | 0 | 0 | 0.2795343 | 0 | 0
95 | Si.Fe.Cl_2 | 0.2309607 | 0 | 0 | 0 | 0 | 0 | 0 | 0 | 0 | 0 | 0.6518221 | 0 | 0 | 0 | 0 | 0.1172172 | 0 | 0
96 | Si.Fe.S_1 | 0.3668441 | 0 | 0 | 0 | 0 | 0 | 0 | 0 | 0 | 0 | 0.4345524 | 0 | 0 | 0 | 0 | 0 | 0.1986035 | 0
97 | Si.Fe.P_1 | 0.4978861 | 0 | 0 | 0 | 0 | 0 | 0 | 0 | 0 | 0 | 0.2131291 | 0 | 0 | 0 | 0 | 0 | 0 | 0.2889849
98 | Si.Al.Ca.Mg_1 | 0.1903505 | 0.0946107 | 0.6363596 | 0.07867924 | 0 | 0 | 0 | 0 | 0 | 0 | 0 | 0 | 0 | 0 | 0 | 0 | 0 | 0
99 | Si.Al.Ca.Mg_2 | 0.1778857 | 0.09708732 | 0.4975007 | 0.2275262 | 0 | 0 | 0 | 0 | 0 | 0 | 0 | 0 | 0 | 0 | 0 | 0 | 0 | 0
100 | Si.Al.Ca.Na_1 | 0.6260197 | 0.2092359 | 0.0838599 | 0 | 0 | 0.08088457 | 0 | 0 | 0 | 0 | 0 | 0 | 0 | 0 | 0 | 0 | 0 | 0
101 | Si.Al.Ca.Na_2 | 0.5570215 | 0.1617709 | 0.1966215 | 0 | 0 | 0.08458609 | 0 | 0 | 0 | 0 | 0 | 0 | 0 | 0 | 0 | 0 | 0 | 0
102 | Si.Al.Ca.Na_3 | 0.3431052 | 0.1220587 | 0.4624088 | 0 | 0 | 0.07242727 | 0 | 0 | 0 | 0 | 0 | 0 | 0 | 0 | 0 | 0 | 0 | 0
103 | Si.Al.Ca.Na_4 | 0.1170833 | 0.07417707 | 0.7443291 | 0 | 0 | 0.06441052 | 0 | 0 | 0 | 0 | 0 | 0 | 0 | 0 | 0 | 0 | 0 | 0
104 | Si.Al.Ca.K_1 | 0.6784099 | 0.1262622 | 0.1241231 | 0 | 0 | 0 | 0.07120481 | 0 | 0 | 0 | 0 | 0 | 0 | 0 | 0 | 0 | 0 | 0
105 | Si.Al.Ca.K_2 | 0.533405 | 0.206473 | 0.1130667 | 0 | 0 | 0 | 0.1470552 | 0 | 0 | 0 | 0 | 0 | 0 | 0 | 0 | 0 | 0 | 0
106 | Si.Al.Ca.K_3 | 0.3799212 | 0.1507931 | 0.3847642 | 0 | 0 | 0 | 0.08452143 | 0 | 0 | 0 | 0 | 0 | 0 | 0 | 0 | 0 | 0 | 0
107 | Si.Al.Ca.Ti_1 | 0.3985804 | 0.1584382 | 0.2622283 | 0 | 0 | 0 | 0 | 0.1807531 | 0 | 0 | 0 | 0 | 0 | 0 | 0 | 0 | 0 | 0
108 | Si.Al.Ca.Ti_2 | 0.1742484 | 0.1563282 | 0.5766534 | 0 | 0 | 0 | 0 | 0.09276999 | 0 | 0 | 0 | 0 | 0 | 0 | 0 | 0 | 0 | 0
109 | Si.Al.Ca.Ti_3 | 0.1898454 | 0.08999072 | 0.4032414 | 0 | 0 | 0 | 0 | 0.3169226 | 0 | 0 | 0 | 0 | 0 | 0 | 0 | 0 | 0 | 0
110 | Si.Al.Ca.Fe_1 | 0.5627524 | 0.1802765 | 0.1188367 | 0 | 0 | 0 | 0 | 0 | 0 | 0 | 0.1381345 | 0 | 0 | 0 | 0 | 0 | 0 | 0
111 | Si.Al.Ca.Fe_2 | 0.3599002 | 0.1202345 | 0.4252686 | 0 | 0 | 0 | 0 | 0 | 0 | 0 | 0.09459662 | 0 | 0 | 0 | 0 | 0 | 0 | 0
112 | Si.Al.Ca.Fe_3 | 0.2333431 | 0.128178 | 0.2434758 | 0 | 0 | 0 | 0 | 0 | 0 | 0 | 0.3950031 | 0 | 0 | 0 | 0 | 0 | 0 | 0
113 | Si.Al.Ca.Cu_1 | 0.2723045 | 0.2060398 | 0.4099776 | 0 | 0 | 0 | 0 | 0 | 0 | 0 | 0 | 0 | 0.1116781 | 0 | 0 | 0 | 0 | 0
114 | Si.Al.Ca.Cu_2 | 0.1048682 | 0.7374168 | 0.09224831 | 0 | 0 | 0 | 0 | 0 | 0 | 0 | 0 | 0 | 0.06546665 | 0 | 0 | 0 | 0 | 0
115 | Si.Al.Ca.Zn_1 | 0.2359947 | 0.2085279 | 0.4878943 | 0 | 0 | 0 | 0 | 0 | 0 | 0 | 0 | 0 | 0 | 0.06758316 | 0 | 0 | 0 | 0
116 | Si.Al.Ca.Cl_1 | 0.3947063 | 0.1363158 | 0.3275895 | 0 | 0 | 0 | 0 | 0 | 0 | 0 | 0 | 0 | 0 | 0 | 0 | 0.1413884 | 0 | 0
117 | Si.Al.Ca.Cl_2 | 0.1438276 | 0.572159 | 0.1842635 | 0 | 0 | 0 | 0 | 0 | 0 | 0 | 0 | 0 | 0 | 0 | 0 | 0.09974988 | 0 | 0
118 | Si.Al.Ca.Cl_3 | 0.1397609 | 0.1637248 | 0.6094552 | 0 | 0 | 0 | 0 | 0 | 0 | 0 | 0 | 0 | 0 | 0 | 0 | 0.08705907 | 0 | 0
119 | Si.Al.Ca.S_1 | 0.5042965 | 0.09141036 | 0.2894827 | 0 | 0 | 0 | 0 | 0 | 0 | 0 | 0 | 0 | 0 | 0 | 0 | 0 | 0.1148104 | 0
120 | Si.Al.Ca.S_2 | 0.1585383 | 0.5863271 | 0.1769631 | 0 | 0 | 0 | 0 | 0 | 0 | 0 | 0 | 0 | 0 | 0 | 0 | 0 | 0.0781715 | 0
121 | Si.Al.Ca.S_3 | 0.1661886 | 0.1193639 | 0.5967808 | 0 | 0 | 0 | 0 | 0 | 0 | 0 | 0 | 0 | 0 | 0 | 0 | 0 | 0.1176666 | 0
122 | Si.Al.Ca.P_1 | 0.176678 | 0.1048657 | 0.6127123 | 0 | 0 | 0 | 0 | 0 | 0 | 0 | 0 | 0 | 0 | 0 | 0 | 0 | 0 | 0.1057439
123 | Si.Al.Mg.Fe_1 | 0.6099631 | 0.1840525 | 0 | 0.1127062 | 0 | 0 | 0 | 0 | 0 | 0 | 0.09327824 | 0 | 0 | 0 | 0 | 0 | 0 | 0
124 | Si.Al.Mg.Fe_2 | 0.3894139 | 0.2239539 | 0 | 0.1209349 | 0 | 0 | 0 | 0 | 0 | 0 | 0.2656974 | 0 | 0 | 0 | 0 | 0 | 0 | 0
125 | Si.Al.Mg.Fe_3 | 0.2719457 | 0.4161007 | 0 | 0.2448374 | 0 | 0 | 0 | 0 | 0 | 0 | 0.06711623 | 0 | 0 | 0 | 0 | 0 | 0 | 0
126 | Si.Al.Na.K_1 | 0.6441892 | 0.1905559 | 0 | 0 | 0 | 0.07118102 | 0.09407383 | 0 | 0 | 0 | 0 | 0 | 0 | 0 | 0 | 0 | 0 | 0
127 | Si.Al.Na.K_2 | 0.4882819 | 0.3302228 | 0 | 0 | 0 | 0.07975844 | 0.1017368 | 0 | 0 | 0 | 0 | 0 | 0 | 0 | 0 | 0 | 0 | 0
128 | Si.Al.Na.Fe_1 | 0.627251 | 0.2018431 | 0 | 0 | 0 | 0.08866851 | 0 | 0 | 0 | 0 | 0.0822374 | 0 | 0 | 0 | 0 | 0 | 0 | 0
129 | Si.Al.Na.Cl_1 | 0.5331637 | 0.1516913 | 0 | 0 | 0 | 0.1597933 | 0 | 0 | 0 | 0 | 0 | 0 | 0 | 0 | 0 | 0.1553516 | 0 | 0
130 | Si.Al.Na.Cl_2 | 0.1723311 | 0.07638288 | 0 | 0 | 0 | 0.2917768 | 0 | 0 | 0 | 0 | 0 | 0 | 0 | 0 | 0 | 0.4595092 | 0 | 0
131 | Si.Al.K.Fe_1 | 0.7147181 | 0.1336355 | 0 | 0 | 0 | 0 | 0.06561554 | 0 | 0 | 0 | 0.08603086 | 0 | 0 | 0 | 0 | 0 | 0 | 0
132 | Si.Al.K.Fe_2 | 0.5592868 | 0.2310738 | 0 | 0 | 0 | 0 | 0.07435615 | 0 | 0 | 0 | 0.1352832 | 0 | 0 | 0 | 0 | 0 | 0 | 0
133 | Si.Al.K.Fe_3 | 0.5392697 | 0.2415135 | 0 | 0 | 0 | 0 | 0.1384036 | 0 | 0 | 0 | 0.08081322 | 0 | 0 | 0 | 0 | 0 | 0 | 0
134 | Si.Al.K.Fe_4 | 0.4098266 | 0.2007527 | 0 | 0 | 0 | 0 | 0.09901045 | 0 | 0 | 0 | 0.2904102 | 0 | 0 | 0 | 0 | 0 | 0 | 0
135 | Si.Al.Ti.Fe_1 | 0.5338792 | 0.2246545 | 0 | 0 | 0 | 0 | 0 | 0.1061766 | 0 | 0 | 0.1352896 | 0 | 0 | 0 | 0 | 0 | 0 | 0
136 | Si.Al.Ti.Fe_2 | 0.2747967 | 0.1102403 | 0 | 0 | 0 | 0 | 0 | 0.5416209 | 0 | 0 | 0.07334212 | 0 | 0 | 0 | 0 | 0 | 0 | 0
137 | Si.Al.Ti.Fe_3 | 0.2560165 | 0.1433037 | 0 | 0 | 0 | 0 | 0 | 0.3795383 | 0 | 0 | 0.2211415 | 0 | 0 | 0 | 0 | 0 | 0 | 0
138 | Si.Al.Ti.Fe_4 | 0.1505477 | 0.1111135 | 0 | 0 | 0 | 0 | 0 | 0.08895796 | 0 | 0 | 0.6493808 | 0 | 0 | 0 | 0 | 0 | 0 | 0
139 | Si.Al.Mn.Fe_1 | 0.4515546 | 0.2726731 | 0 | 0 | 0 | 0 | 0 | 0 | 0 | 0.08949199 | 0.1862803 | 0 | 0 | 0 | 0 | 0 | 0 | 0
140 | Si.Al.Fe.Cu_1 | 0.5401898 | 0.2435254 | 0 | 0 | 0 | 0 | 0 | 0 | 0 | 0 | 0.1468883 | 0 | 0.06939651 | 0 | 0 | 0 | 0 | 0
141 | Si.Al.Fe.Cu_2 | 0.08516486 | 0.09047051 | 0 | 0 | 0 | 0 | 0 | 0 | 0 | 0 | 0.7603467 | 0 | 0.06401795 | 0 | 0 | 0 | 0 | 0
142 | Si.Al.Fe.Zn_1 | 0.4923216 | 0.2461245 | 0 | 0 | 0 | 0 | 0 | 0 | 0 | 0 | 0.1785 | 0 | 0 | 0.08305394 | 0 | 0 | 0 | 0
143 | Si.Al.Fe.Zn_2 | 0.1517893 | 0.1205485 | 0 | 0 | 0 | 0 | 0 | 0 | 0 | 0 | 0.6241711 | 0 | 0 | 0.1034911 | 0 | 0 | 0 | 0
144 | Si.Al.Fe.Cl_1 | 0.6079723 | 0.1283853 | 0 | 0 | 0 | 0 | 0 | 0 | 0 | 0 | 0.1467376 | 0 | 0 | 0 | 0 | 0.1169048 | 0 | 0
145 | Si.Al.Fe.S_1 | 0.5149262 | 0.1911078 | 0 | 0 | 0 | 0 | 0 | 0 | 0 | 0 | 0.1327774 | 0 | 0 | 0 | 0 | 0 | 0.1611885 | 0
146 | Si.Al.Fe.S_2 | 0.3364593 | 0.1760065 | 0 | 0 | 0 | 0 | 0 | 0 | 0 | 0 | 0.408587 | 0 | 0 | 0 | 0 | 0 | 0.07894726 | 0
147 | Si.Ca.Mg.Na_1 | 0.6422574 | 0 | 0.133922 | 0.06223892 | 0 | 0.1615817 | 0 | 0 | 0 | 0 | 0 | 0 | 0 | 0 | 0 | 0 | 0 | 0
148 | Si.Ca.Mg.Na_2 | 0.08415537 | 0 | 0.7176005 | 0.1386036 | 0 | 0.05964051 | 0 | 0 | 0 | 0 | 0 | 0 | 0 | 0 | 0 | 0 | 0 | 0
149 | Si.Ca.Mg.Fe_1 | 0.4139262 | 0 | 0.2367969 | 0.1803122 | 0 | 0 | 0 | 0 | 0 | 0 | 0.1689647 | 0 | 0 | 0 | 0 | 0 | 0 | 0
150 | Si.Ca.Mg.Fe_2 | 0.1697577 | 0 | 0.5495141 | 0.2083591 | 0 | 0 | 0 | 0 | 0 | 0 | 0.07236911 | 0 | 0 | 0 | 0 | 0 | 0 | 0
151 | Si.Ca.Mg.Fe_3 | 0.1210613 | 0 | 0.2019125 | 0.2052778 | 0 | 0 | 0 | 0 | 0 | 0 | 0.4717485 | 0 | 0 | 0 | 0 | 0 | 0 | 0
152 | Si.Ca.Mg.S_1 | 0.1715864 | 0 | 0.5779097 | 0.1430735 | 0 | 0 | 0 | 0 | 0 | 0 | 0 | 0 | 0 | 0 | 0 | 0 | 0.1074304 | 0
153 | Si.Ca.Na.Fe_1 | 0.6234312 | 0 | 0.1701661 | 0 | 0 | 0.1312618 | 0 | 0 | 0 | 0 | 0.0751409 | 0 | 0 | 0 | 0 | 0 | 0 | 0
154 | Si.Ca.Na.Fe_2 | 0.5878551 | 0 | 0.09981988 | 0 | 0 | 0.1534787 | 0 | 0 | 0 | 0 | 0.1588463 | 0 | 0 | 0 | 0 | 0 | 0 | 0
155 | Si.Ca.Na.Fe_3 | 0.4633041 | 0 | 0.08068558 | 0 | 0 | 0.1310186 | 0 | 0 | 0 | 0 | 0.3249917 | 0 | 0 | 0 | 0 | 0 | 0 | 0
156 | Si.Ca.Na.Cl_1 | 0.3377908 | 0 | 0.08953587 | 0 | 0 | 0.2160256 | 0 | 0 | 0 | 0 | 0 | 0 | 0 | 0 | 0 | 0.3566477 | 0 | 0
157 | Si.Ca.Na.Cl_2 | 0.1413738 | 0 | 0.6724786 | 0 | 0 | 0.0970288 | 0 | 0 | 0 | 0 | 0 | 0 | 0 | 0 | 0 | 0.08911888 | 0 | 0
158 | Si.Ca.Na.Cl_3 | 0.1820153 | 0 | 0.3195135 | 0 | 0 | 0.2097026 | 0 | 0 | 0 | 0 | 0 | 0 | 0 | 0 | 0 | 0.2887686 | 0 | 0
159 | Si.Ca.Na.Cl_4 | 0.119137 | 0 | 0.09222912 | 0 | 0 | 0.3150354 | 0 | 0 | 0 | 0 | 0 | 0 | 0 | 0 | 0 | 0.4735985 | 0 | 0
160 | Si.Ca.Na.S_1 | 0.4364243 | 0 | 0.1698053 | 0 | 0 | 0.1487339 | 0 | 0 | 0 | 0 | 0 | 0 | 0 | 0 | 0 | 0 | 0.2450365 | 0
161 | Si.Ca.Na.S_2 | 0.1459383 | 0 | 0.1352306 | 0 | 0 | 0.330653 | 0 | 0 | 0 | 0 | 0 | 0 | 0 | 0 | 0 | 0 | 0.3881781 | 0
162 | Si.Ca.Na.S_3 | 0.08656863 | 0 | 0.4265166 | 0 | 0 | 0.1363188 | 0 | 0 | 0 | 0 | 0 | 0 | 0 | 0 | 0 | 0 | 0.3505959 | 0
163 | Si.Ca.K.Fe_1 | 0.6905546 | 0 | 0.1309246 | 0 | 0 | 0 | 0.07274723 | 0 | 0 | 0 | 0.1057735 | 0 | 0 | 0 | 0 | 0 | 0 | 0
164 | Si.Ca.K.Fe_2 | 0.408278 | 0 | 0.3092821 | 0 | 0 | 0 | 0.1283669 | 0 | 0 | 0 | 0.154073 | 0 | 0 | 0 | 0 | 0 | 0 | 0
165 | Si.Ca.K.Fe_3 | 0.4420616 | 0 | 0.1402806 | 0 | 0 | 0 | 0.1100173 | 0 | 0 | 0 | 0.3076404 | 0 | 0 | 0 | 0 | 0 | 0 | 0
166 | Si.Ca.K.Fe_4 | 0.2585365 | 0 | 0.3378818 | 0 | 0 | 0 | 0.2360266 | 0 | 0 | 0 | 0.1675551 | 0 | 0 | 0 | 0 | 0 | 0 | 0
167 | Si.Ca.K.Fe_5 | 0.1138038 | 0 | 0.6622461 | 0 | 0 | 0 | 0.08139782 | 0 | 0 | 0 | 0.1425523 | 0 | 0 | 0 | 0 | 0 | 0 | 0
168 | Si.Ca.K.S_1 | 0.6578906 | 0 | 0.1018341 | 0 | 0 | 0 | 0.1209332 | 0 | 0 | 0 | 0 | 0 | 0 | 0 | 0 | 0 | 0.1193421 | 0
169 | Si.Ca.K.S_2 | 0.1619412 | 0 | 0.5661613 | 0 | 0 | 0 | 0.1120177 | 0 | 0 | 0 | 0 | 0 | 0 | 0 | 0 | 0 | 0.1598798 | 0
170 | Si.Ca.K.S_3 | 0.1226232 | 0 | 0.1886178 | 0 | 0 | 0 | 0.4114347 | 0 | 0 | 0 | 0 | 0 | 0 | 0 | 0 | 0 | 0.2773243 | 0
171 | Si.Ca.K.P_1 | 0.1587787 | 0 | 0.4860842 | 0 | 0 | 0 | 0.2012137 | 0 | 0 | 0 | 0 | 0 | 0 | 0 | 0 | 0 | 0 | 0.1539234
172 | Si.Ca.Ti.Fe_1 | 0.3656808 | 0 | 0.373411 | 0 | 0 | 0 | 0 | 0.1079697 | 0 | 0 | 0.1529385 | 0 | 0 | 0 | 0 | 0 | 0 | 0
173 | Si.Ca.Ti.Fe_2 | 0.2565235 | 0 | 0.1623156 | 0 | 0 | 0 | 0 | 0.1693446 | 0 | 0 | 0.4118163 | 0 | 0 | 0 | 0 | 0 | 0 | 0
174 | Si.Ca.Mn.Fe_1 | 0.1567623 | 0 | 0.288457 | 0 | 0 | 0 | 0 | 0 | 0 | 0.233078 | 0.3217026 | 0 | 0 | 0 | 0 | 0 | 0 | 0
175 | Si.Ca.Fe.Cu_1 | 0.3580897 | 0 | 0.3804998 | 0 | 0 | 0 | 0 | 0 | 0 | 0 | 0.1487736 | 0 | 0.1126369 | 0 | 0 | 0 | 0 | 0
176 | Si.Ca.Fe.Cu_2 | 0.2233839 | 0 | 0.1080861 | 0 | 0 | 0 | 0 | 0 | 0 | 0 | 0.5698943 | 0 | 0.09863564 | 0 | 0 | 0 | 0 | 0
177 | Si.Ca.Fe.Zn_1 | 0.3077399 | 0 | 0.4988483 | 0 | 0 | 0 | 0 | 0 | 0 | 0 | 0.09426605 | 0 | 0 | 0.09914572 | 0 | 0 | 0 | 0
178 | Si.Ca.Fe.Zn_2 | 0.3223259 | 0 | 0.2849285 | 0 | 0 | 0 | 0 | 0 | 0 | 0 | 0.2605454 | 0 | 0 | 0.1322002 | 0 | 0 | 0 | 0
179 | Si.Ca.Fe.Zn_3 | 0.219411 | 0 | 0.1198284 | 0 | 0 | 0 | 0 | 0 | 0 | 0 | 0.5433319 | 0 | 0 | 0.1174287 | 0 | 0 | 0 | 0
180 | Si.Ca.Fe.Cl_1 | 0.4968277 | 0 | 0.3295075 | 0 | 0 | 0 | 0 | 0 | 0 | 0 | 0.0696675 | 0 | 0 | 0 | 0 | 0.1039972 | 0 | 0
181 | Si.Ca.Fe.Cl_2 | 0.4054473 | 0 | 0.2115016 | 0 | 0 | 0 | 0 | 0 | 0 | 0 | 0.1914308 | 0 | 0 | 0 | 0 | 0.1916204 | 0 | 0
182 | Si.Ca.Fe.Cl_3 | 0.1764544 | 0 | 0.5933699 | 0 | 0 | 0 | 0 | 0 | 0 | 0 | 0.1055679 | 0 | 0 | 0 | 0 | 0.1246078 | 0 | 0
183 | Si.Ca.Fe.Cl_4 | 0.2113343 | 0 | 0.1344848 | 0 | 0 | 0 | 0 | 0 | 0 | 0 | 0.5604697 | 0 | 0 | 0 | 0 | 0.09371129 | 0 | 0
184 | Si.Ca.Fe.S_1 | 0.5406176 | 0 | 0.2652116 | 0 | 0 | 0 | 0 | 0 | 0 | 0 | 0.09375787 | 0 | 0 | 0 | 0 | 0 | 0.100413 | 0
185 | Si.Ca.Fe.S_2 | 0.2008499 | 0 | 0.2911212 | 0 | 0 | 0 | 0 | 0 | 0 | 0 | 0.3711242 | 0 | 0 | 0 | 0 | 0 | 0.1369047 | 0
186 | Si.Ca.Fe.S_3 | 0.1452104 | 0 | 0.5720367 | 0 | 0 | 0 | 0 | 0 | 0 | 0 | 0.09998859 | 0 | 0 | 0 | 0 | 0 | 0.1827644 | 0
187 | Si.Ca.Pb.S_1 | 0.08717249 | 0 | 0.5675674 | 0 | 0 | 0 | 0 | 0 | 0 | 0 | 0 | 0 | 0 | 0 | 0.1000412 | 0 | 0.2452189 | 0
188 | Si.Ca.Cl.S_1 | 0.6678546 | 0 | 0.1290899 | 0 | 0 | 0 | 0 | 0 | 0 | 0 | 0 | 0 | 0 | 0 | 0 | 0.09745863 | 0.1055968 | 0
189 | Si.Ca.Cl.S_2 | 0.1699605 | 0 | 0.6206981 | 0 | 0 | 0 | 0 | 0 | 0 | 0 | 0 | 0 | 0 | 0 | 0 | 0.1127058 | 0.09663556 | 0
190 | Si.Ca.Cl.S_3 | 0.2016975 | 0 | 0.3356213 | 0 | 0 | 0 | 0 | 0 | 0 | 0 | 0 | 0 | 0 | 0 | 0 | 0.2907964 | 0.1718848 | 0
191 | Si.Ca.Cl.S_4 | 0.1025864 | 0 | 0.5024551 | 0 | 0 | 0 | 0 | 0 | 0 | 0 | 0 | 0 | 0 | 0 | 0 | 0.1067394 | 0.2882191 | 0
192 | Si.Na.K.Zn_1 | 0.6567366 | 0 | 0 | 0 | 0 | 0.1309021 | 0.1061734 | 0 | 0 | 0 | 0 | 0 | 0 | 0.1061879 | 0 | 0 | 0 | 0
193 | Si.Na.Fe.Zn_1 | 0.1643484 | 0 | 0 | 0 | 0 | 0.2981714 | 0 | 0 | 0 | 0 | 0.1052413 | 0 | 0 | 0.432239 | 0 | 0 | 0 | 0
194 | Si.Na.Fe.Zn_2 | 0.09387985 | 0 | 0 | 0 | 0 | 0.1583624 | 0 | 0 | 0 | 0 | 0.5429531 | 0 | 0 | 0.2048047 | 0 | 0 | 0 | 0
195 | Si.Na.Fe.Cl_1 | 0.362369 | 0 | 0 | 0 | 0 | 0.2240942 | 0 | 0 | 0 | 0 | 0.0778522 | 0 | 0 | 0 | 0 | 0.3356845 | 0 | 0
196 | Si.Na.Fe.Cl_2 | 0.1496081 | 0 | 0 | 0 | 0 | 0.332241 | 0 | 0 | 0 | 0 | 0.07342621 | 0 | 0 | 0 | 0 | 0.4447247 | 0 | 0
197 | Si.Na.Fe.Cl_3 | 0.1813122 | 0 | 0 | 0 | 0 | 0.2580411 | 0 | 0 | 0 | 0 | 0.2685678 | 0 | 0 | 0 | 0 | 0.292079 | 0 | 0
198 | Si.Cr.Fe.Ni_1 | 0.1378377 | 0 | 0 | 0 | 0 | 0 | 0 | 0 | 0.1343348 | 0 | 0.5983992 | 0.1294282 | 0 | 0 | 0 | 0 | 0 | 0
199 | Si.Al.Ca.Mg.K_1 | 0.313519 | 0.1247175 | 0.3423644 | 0.1514495 | 0 | 0 | 0.06794958 | 0 | 0 | 0 | 0 | 0 | 0 | 0 | 0 | 0 | 0 | 0
200 | Si.Al.Ca.Mg.Fe_1 | 0.4026127 | 0.1830096 | 0.1152325 | 0.0950827 | 0 | 0 | 0 | 0 | 0 | 0 | 0.2040626 | 0 | 0 | 0 | 0 | 0 | 0 | 0
201 | Si.Al.Ca.Mg.Fe_2 | 0.3358137 | 0.1238963 | 0.3675296 | 0.0817875 | 0 | 0 | 0 | 0 | 0 | 0 | 0.09097288 | 0 | 0 | 0 | 0 | 0 | 0 | 0
202 | Si.Al.Ca.Mg.Fe_3 | 0.2132868 | 0.11207 | 0.4108824 | 0.1947096 | 0 | 0 | 0 | 0 | 0 | 0 | 0.06905128 | 0 | 0 | 0 | 0 | 0 | 0 | 0
203 | Si.Al.Ca.Mg.Cl_1 | 0.2793189 | 0.142874 | 0.2348941 | 0.2549528 | 0 | 0 | 0 | 0 | 0 | 0 | 0 | 0 | 0 | 0 | 0 | 0.08796024 | 0 | 0
204 | Si.Al.Ca.Mg.Cl_2 | 0.2041135 | 0.1314733 | 0.4840601 | 0.08801633 | 0 | 0 | 0 | 0 | 0 | 0 | 0 | 0 | 0 | 0 | 0 | 0.09233672 | 0 | 0
205 | Si.Al.Ca.Mg.S_1 | 0.1650621 | 0.09622238 | 0.5193379 | 0.09436192 | 0 | 0 | 0 | 0 | 0 | 0 | 0 | 0 | 0 | 0 | 0 | 0 | 0.1250158 | 0
206 | Si.Al.Ca.Mg.S_2 | 0.09752462 | 0.08603371 | 0.5190775 | 0.2173849 | 0 | 0 | 0 | 0 | 0 | 0 | 0 | 0 | 0 | 0 | 0 | 0 | 0.07997922 | 0
207 | Si.Al.Ca.Na.K_1 | 0.5742253 | 0.2013638 | 0.07181039 | 0 | 0 | 0.06641283 | 0.08618776 | 0 | 0 | 0 | 0 | 0 | 0 | 0 | 0 | 0 | 0 | 0
208 | Si.Al.Ca.Na.K_2 | 0.4088044 | 0.1644338 | 0.2688645 | 0 | 0 | 0.08926566 | 0.06863162 | 0 | 0 | 0 | 0 | 0 | 0 | 0 | 0 | 0 | 0 | 0
209 | Si.Al.Ca.Na.Fe_1 | 0.5754465 | 0.1928396 | 0.0815004 | 0 | 0 | 0.07523309 | 0 | 0 | 0 | 0 | 0.07498036 | 0 | 0 | 0 | 0 | 0 | 0 | 0
210 | Si.Al.Ca.Na.Fe_2 | 0.4669812 | 0.09610347 | 0.1159723 | 0 | 0 | 0.09062047 | 0 | 0 | 0 | 0 | 0.2303226 | 0 | 0 | 0 | 0 | 0 | 0 | 0
211 | Si.Al.Ca.Na.Fe_3 | 0.4146973 | 0.1351142 | 0.2863743 | 0 | 0 | 0.07321656 | 0 | 0 | 0 | 0 | 0.09059768 | 0 | 0 | 0 | 0 | 0 | 0 | 0
212 | Si.Al.Ca.Na.Zn_1 | 0.1974149 | 0.1192645 | 0.4533017 | 0 | 0 | 0.1049218 | 0 | 0 | 0 | 0 | 0 | 0 | 0 | 0.1250971 | 0 | 0 | 0 | 0
213 | Si.Al.Ca.Na.Zn_2 | 0.1169928 | 0.4422372 | 0.2311054 | 0 | 0 | 0.08694311 | 0 | 0 | 0 | 0 | 0 | 0 | 0 | 0.1227215 | 0 | 0 | 0 | 0
214 | Si.Al.Ca.Na.Cl_1 | 0.5750015 | 0.1342273 | 0.09262666 | 0 | 0 | 0.09094451 | 0 | 0 | 0 | 0 | 0 | 0 | 0 | 0 | 0 | 0.1072 | 0 | 0
215 | Si.Al.Ca.Na.Cl_2 | 0.2845438 | 0.08237677 | 0.1737165 | 0 | 0 | 0.1711468 | 0 | 0 | 0 | 0 | 0 | 0 | 0 | 0 | 0 | 0.2882161 | 0 | 0
216 | Si.Al.Ca.Na.Cl_3 | 0.2056241 | 0.1111694 | 0.4686332 | 0 | 0 | 0.09308462 | 0 | 0 | 0 | 0 | 0 | 0 | 0 | 0 | 0 | 0.1214887 | 0 | 0
217 | Si.Al.Ca.Na.S_1 | 0.5111114 | 0.1525133 | 0.142205 | 0 | 0 | 0.09271007 | 0 | 0 | 0 | 0 | 0 | 0 | 0 | 0 | 0 | 0 | 0.1014602 | 0
218 | Si.Al.Ca.Na.S_2 | 0.1428252 | 0.1332109 | 0.5695506 | 0 | 0 | 0.06955216 | 0 | 0 | 0 | 0 | 0 | 0 | 0 | 0 | 0 | 0 | 0.0848612 | 0
219 | Si.Al.Ca.K.Fe_1 | 0.5123565 | 0.2020086 | 0.0933985 | 0 | 0 | 0 | 0.06596918 | 0 | 0 | 0 | 0.1262672 | 0 | 0 | 0 | 0 | 0 | 0 | 0
220 | Si.Al.Ca.K.Fe_2 | 0.4919109 | 0.2138491 | 0.08640511 | 0 | 0 | 0 | 0.1215611 | 0 | 0 | 0 | 0.08627388 | 0 | 0 | 0 | 0 | 0 | 0 | 0
221 | Si.Al.Ca.K.Fe_3 | 0.4347383 | 0.1648635 | 0.2493093 | 0 | 0 | 0 | 0.07377943 | 0 | 0 | 0 | 0.07730953 | 0 | 0 | 0 | 0 | 0 | 0 | 0
222 | Si.Al.Ca.K.Fe_4 | 0.4124486 | 0.1593504 | 0.08197712 | 0 | 0 | 0 | 0.07662732 | 0 | 0 | 0 | 0.2695965 | 0 | 0 | 0 | 0 | 0 | 0 | 0
223 | Si.Al.Ca.K.Fe_5 | 0.3370109 | 0.1214954 | 0.2498554 | 0 | 0 | 0 | 0.08888839 | 0 | 0 | 0 | 0.2027498 | 0 | 0 | 0 | 0 | 0 | 0 | 0
224 | Si.Al.Ca.K.S_1 | 0.408621 | 0.1311615 | 0.2430268 | 0 | 0 | 0 | 0.0913441 | 0 | 0 | 0 | 0 | 0 | 0 | 0 | 0 | 0 | 0.1258467 | 0
225 | Si.Al.Ca.Ti.Fe_1 | 0.4062393 | 0.1227325 | 0.225127 | 0 | 0 | 0 | 0 | 0.1514674 | 0 | 0 | 0.09443383 | 0 | 0 | 0 | 0 | 0 | 0 | 0
226 | Si.Al.Ca.Ti.Fe_2 | 0.3036575 | 0.160493 | 0.08351439 | 0 | 0 | 0 | 0 | 0.3291027 | 0 | 0 | 0.1232323 | 0 | 0 | 0 | 0 | 0 | 0 | 0
227 | Si.Al.Ca.Ti.Fe_3 | 0.353198 | 0.1179022 | 0.1096192 | 0 | 0 | 0 | 0 | 0.1216754 | 0 | 0 | 0.2976052 | 0 | 0 | 0 | 0 | 0 | 0 | 0
228 | Si.Al.Ca.Ti.Fe_4 | 0.2184622 | 0.1443094 | 0.4004331 | 0 | 0 | 0 | 0 | 0.1115445 | 0 | 0 | 0.1252508 | 0 | 0 | 0 | 0 | 0 | 0 | 0
229 | Si.Al.Ca.Mn.Fe_1 | 0.3189064 | 0.1744216 | 0.1718228 | 0 | 0 | 0 | 0 | 0 | 0 | 0.08560365 | 0.2492456 | 0 | 0 | 0 | 0 | 0 | 0 | 0
230 | Si.Al.Ca.Fe.Zn_1 | 0.3947464 | 0.1404999 | 0.3152317 | 0 | 0 | 0 | 0 | 0 | 0 | 0 | 0.08158289 | 0 | 0 | 0.06793914 | 0 | 0 | 0 | 0
231 | Si.Al.Ca.Fe.Zn_2 | 0.3873775 | 0.1831065 | 0.09686212 | 0 | 0 | 0 | 0 | 0 | 0 | 0 | 0.2045429 | 0 | 0 | 0.128111 | 0 | 0 | 0 | 0
232 | Si.Al.Ca.Fe.Zn_3 | 0.2651183 | 0.120442 | 0.2035671 | 0 | 0 | 0 | 0 | 0 | 0 | 0 | 0.3339481 | 0 | 0 | 0.07692456 | 0 | 0 | 0 | 0
233 | Si.Al.Ca.Fe.Cl_1 | 0.4609653 | 0.1506364 | 0.1278569 | 0 | 0 | 0 | 0 | 0 | 0 | 0 | 0.1356894 | 0 | 0 | 0 | 0 | 0.124852 | 0 | 0
234 | Si.Al.Ca.Fe.Cl_2 | 0.3511448 | 0.1166897 | 0.3496806 | 0 | 0 | 0 | 0 | 0 | 0 | 0 | 0.08856259 | 0 | 0 | 0 | 0 | 0.09392239 | 0 | 0
235 | Si.Al.Ca.Fe.Cl_3 | 0.2705119 | 0.118726 | 0.2311357 | 0 | 0 | 0 | 0 | 0 | 0 | 0 | 0.289313 | 0 | 0 | 0 | 0 | 0.0903134 | 0 | 0
236 | Si.Al.Ca.Fe.S_1 | 0.5308625 | 0.07876097 | 0.2218175 | 0 | 0 | 0 | 0 | 0 | 0 | 0 | 0.08953939 | 0 | 0 | 0 | 0 | 0 | 0.07901965 | 0
237 | Si.Al.Ca.Fe.S_2 | 0.473142 | 0.1653405 | 0.1193305 | 0 | 0 | 0 | 0 | 0 | 0 | 0 | 0.1272934 | 0 | 0 | 0 | 0 | 0 | 0.1148937 | 0
238 | Si.Al.Ca.Fe.S_3 | 0.2861442 | 0.112007 | 0.409697 | 0 | 0 | 0 | 0 | 0 | 0 | 0 | 0.08116444 | 0 | 0 | 0 | 0 | 0 | 0.1109872 | 0
239 | Si.Al.Ca.Fe.S_4 | 0.2329658 | 0.1112828 | 0.2239633 | 0 | 0 | 0 | 0 | 0 | 0 | 0 | 0.3449849 | 0 | 0 | 0 | 0 | 0 | 0.08680311 | 0
240 | Si.Al.Ca.Fe.S_5 | 0.1397573 | 0.1104804 | 0.508556 | 0 | 0 | 0 | 0 | 0 | 0 | 0 | 0.1245087 | 0 | 0 | 0 | 0 | 0 | 0.1166976 | 0
241 | Si.Al.Ca.Fe.P_1 | 0.7026467 | 0.0747957 | 0.09868082 | 0 | 0 | 0 | 0 | 0 | 0 | 0 | 0.06341037 | 0 | 0 | 0 | 0 | 0 | 0 | 0.06046642
242 | Si.Al.Ca.Fe.P_2 | 0.2455401 | 0.1123973 | 0.4129548 | 0 | 0 | 0 | 0 | 0 | 0 | 0 | 0.100559 | 0 | 0 | 0 | 0 | 0 | 0 | 0.1285488
243 | Si.Al.Ca.Cl.S_1 | 0.1368118 | 0.1392057 | 0.5491462 | 0 | 0 | 0 | 0 | 0 | 0 | 0 | 0 | 0 | 0 | 0 | 0 | 0.07586968 | 0.09896658 | 0
244 | Si.Al.Mg.K.Fe_1 | 0.5303101 | 0.2060795 | 0 | 0.07325321 | 0 | 0 | 0.06736088 | 0 | 0 | 0 | 0.1229964 | 0 | 0 | 0 | 0 | 0 | 0 | 0
245 | Si.Al.Mg.K.Fe_2 | 0.3999971 | 0.1936779 | 0 | 0.08197978 | 0 | 0 | 0.09462096 | 0 | 0 | 0 | 0.2297243 | 0 | 0 | 0 | 0 | 0 | 0 | 0
246 | Si.Al.Na.K.Fe_1 | 0.5584872 | 0.1903495 | 0 | 0 | 0 | 0.07079209 | 0.08303401 | 0 | 0 | 0 | 0.0973372 | 0 | 0 | 0 | 0 | 0 | 0 | 0
247 | Si.Al.Na.K.Zn_1 | 0.6179832 | 0.05716399 | 0 | 0 | 0 | 0.1246584 | 0.1020468 | 0 | 0 | 0 | 0 | 0 | 0 | 0.09814755 | 0 | 0 | 0 | 0
248 | Si.Al.Na.K.Cl_1 | 0.4127778 | 0.2187878 | 0 | 0 | 0 | 0.09372968 | 0.09495353 | 0 | 0 | 0 | 0 | 0 | 0 | 0 | 0 | 0.1797512 | 0 | 0
249 | Si.Al.Na.K.Cl_2 | 0.2493713 | 0.118233 | 0 | 0 | 0 | 0.2051499 | 0.07934958 | 0 | 0 | 0 | 0 | 0 | 0 | 0 | 0 | 0.3478962 | 0 | 0
250 | Si.Al.Na.Fe.Zn_1 | 0.3826835 | 0.1322229 | 0 | 0 | 0 | 0.1495684 | 0 | 0 | 0 | 0 | 0.09876034 | 0 | 0 | 0.2367649 | 0 | 0 | 0 | 0
251 | Si.Al.Na.Fe.Zn_2 | 0.197825 | 0.1168763 | 0 | 0 | 0 | 0.1400678 | 0 | 0 | 0 | 0 | 0.3684732 | 0 | 0 | 0.1767577 | 0 | 0 | 0 | 0
252 | Si.Al.Na.Fe.Cl_1 | 0.3367777 | 0.126136 | 0 | 0 | 0 | 0.13948 | 0 | 0 | 0 | 0 | 0.219641 | 0 | 0 | 0 | 0 | 0.1779653 | 0 | 0
253 | Si.Al.Na.Fe.Cl_2 | 0.352112 | 0.1123878 | 0 | 0 | 0 | 0.1704866 | 0 | 0 | 0 | 0 | 0.08136422 | 0 | 0 | 0 | 0 | 0.2836494 | 0 | 0
254 | Si.Al.K.Ti.Fe_1 | 0.5112016 | 0.2091912 | 0 | 0 | 0 | 0 | 0.07469028 | 0.08183766 | 0 | 0 | 0.1230793 | 0 | 0 | 0 | 0 | 0 | 0 | 0
255 | Si.Al.K.Fe.S_1 | 0.4394013 | 0.1969714 | 0 | 0 | 0 | 0 | 0.09007786 | 0 | 0 | 0 | 0.1302706 | 0 | 0 | 0 | 0 | 0 | 0.1432788 | 0
256 | Si.Ca.Na.Fe.Zn_1 | 0.2513847 | 0 | 0.1859827 | 0 | 0 | 0.1226467 | 0 | 0 | 0 | 0 | 0.3049549 | 0 | 0 | 0.1350309 | 0 | 0 | 0 | 0
257 | Si.Ca.Na.Fe.Zn_2 | 0.1501378 | 0 | 0.09533514 | 0 | 0 | 0.278875 | 0 | 0 | 0 | 0 | 0.1524602 | 0 | 0 | 0.323192 | 0 | 0 | 0 | 0
258 | Si.Ca.Na.Fe.Cl_1 | 0.2915659 | 0 | 0.3149467 | 0 | 0 | 0.1260244 | 0 | 0 | 0 | 0 | 0.08113709 | 0 | 0 | 0 | 0 | 0.1863259 | 0 | 0
259 | Si.Ca.Na.Fe.Cl_2 | 0.2092932 | 0 | 0.1015741 | 0 | 0 | 0.2592518 | 0 | 0 | 0 | 0 | 0.08532163 | 0 | 0 | 0 | 0 | 0.3445592 | 0 | 0
260 | Si.Ca.Na.Cl.S_1 | 0.2793651 | 0 | 0.2293918 | 0 | 0 | 0.1084805 | 0 | 0 | 0 | 0 | 0 | 0 | 0 | 0 | 0 | 0.25545 | 0.1273126 | 0
261 | Si.Ca.Na.Cl.S_2 | 0.1570031 | 0 | 0.1052558 | 0 | 0 | 0.2586201 | 0 | 0 | 0 | 0 | 0 | 0 | 0 | 0 | 0 | 0.3951375 | 0.0839835 | 0
262 | Si.Ca.Na.Cl.S_3 | 0.09733501 | 0 | 0.3502396 | 0 | 0 | 0.1388793 | 0 | 0 | 0 | 0 | 0 | 0 | 0 | 0 | 0 | 0.1488788 | 0.2646673 | 0
263 | Si.Ca.K.S.P_1 | 0.1303067 | 0 | 0.2535946 | 0 | 0 | 0 | 0.2588145 | 0 | 0 | 0 | 0 | 0 | 0 | 0 | 0 | 0 | 0.1299667 | 0.2273175
264 | Si.Ca.Fe.Zn.S_1 | 0.2946762 | 0 | 0.2984963 | 0 | 0 | 0 | 0 | 0 | 0 | 0 | 0.1557803 | 0 | 0 | 0.1003245 | 0 | 0 | 0.1507227 | 0
265 | Si.Ca.Fe.Zn.S_2 | 0.1533025 | 0 | 0.2970462 | 0 | 0 | 0 | 0 | 0 | 0 | 0 | 0.3548518 | 0 | 0 | 0.1150108 | 0 | 0 | 0.07978874 | 0
266 | Si.Ca.Fe.Zn.S_3 | 0.1532431 | 0 | 0.1068077 | 0 | 0 | 0 | 0 | 0 | 0 | 0 | 0.3382303 | 0 | 0 | 0.114246 | 0 | 0 | 0.287473 | 0
267 | Si.Ca.Fe.Cl.S_1 | 0.5319771 | 0 | 0.1687648 | 0 | 0 | 0 | 0 | 0 | 0 | 0 | 0.1086627 | 0 | 0 | 0 | 0 | 0.09147626 | 0.09911927 | 0
268 | Si.Ca.Fe.Cl.S_2 | 0.2013333 | 0 | 0.3741953 | 0 | 0 | 0 | 0 | 0 | 0 | 0 | 0.1166568 | 0 | 0 | 0 | 0 | 0.1444912 | 0.1633234 | 0
269 | Si.Na.K.Ti.Zn_1 | 0.6179931 | 0 | 0 | 0 | 0 | 0.1211822 | 0.10208 | 0.05248315 | 0 | 0 | 0 | 0 | 0 | 0.1062616 | 0 | 0 | 0 | 0
270 | Si.Na.K.Fe.Zn_1 | 0.589348 | 0 | 0 | 0 | 0 | 0.1261122 | 0.08138317 | 0 | 0 | 0 | 0.1142202 | 0 | 0 | 0.08893649 | 0 | 0 | 0 | 0
271 | Si.Al.Ca.Mg.K.Fe_1 | 0.4061992 | 0.166402 | 0.1210992 | 0.07653882 | 0 | 0 | 0.07900493 | 0 | 0 | 0 | 0.1507558 | 0 | 0 | 0 | 0 | 0 | 0 | 0
272 | Si.Al.Ca.Mg.Fe.Cl_1 | 0.3077038 | 0.1473898 | 0.2671005 | 0.08183929 | 0 | 0 | 0 | 0 | 0 | 0 | 0.1346611 | 0 | 0 | 0 | 0 | 0.06130558 | 0 | 0
273 | Si.Al.Ca.Mg.Fe.Cl_2 | 0.2019768 | 0.1350824 | 0.2422599 | 0.2522976 | 0 | 0 | 0 | 0 | 0 | 0 | 0.08293185 | 0 | 0 | 0 | 0 | 0.08545144 | 0 | 0
274 | Si.Al.Ca.Mg.Fe.S_1 | 0.3118399 | 0.1307204 | 0.2684111 | 0.09177145 | 0 | 0 | 0 | 0 | 0 | 0 | 0.1129453 | 0 | 0 | 0 | 0 | 0 | 0.0843118 | 0
275 | Si.Al.Ca.Mg.Cl.S_1 | 0.1839159 | 0.1280256 | 0.3646021 | 0.1529536 | 0 | 0 | 0 | 0 | 0 | 0 | 0 | 0 | 0 | 0 | 0 | 0.08381189 | 0.08669087 | 0
276 | Si.Al.Ca.Na.Fe.Zn_1 | 0.3851243 | 0.1111947 | 0.1814506 | 0 | 0 | 0.07477023 | 0 | 0 | 0 | 0 | 0.1435753 | 0 | 0 | 0.1038849 | 0 | 0 | 0 | 0
277 | Si.Al.Ca.Na.Fe.Zn_2 | 0.2033635 | 0.1243315 | 0.1117709 | 0 | 0 | 0.1638527 | 0 | 0 | 0 | 0 | 0.2010087 | 0 | 0 | 0.1956728 | 0 | 0 | 0 | 0
278 | Si.Al.Ca.Na.Fe.Cl_1 | 0.3791861 | 0.1053681 | 0.08777006 | 0 | 0 | 0.1189108 | 0 | 0 | 0 | 0 | 0.1306522 | 0 | 0 | 0 | 0 | 0.1781127 | 0 | 0
279 | Si.Al.Ca.Na.Fe.Cl_2 | 0.3088782 | 0.09760183 | 0.2485265 | 0 | 0 | 0.1107215 | 0 | 0 | 0 | 0 | 0.08066535 | 0 | 0 | 0 | 0 | 0.1536066 | 0 | 0
280 | Si.Al.Ca.Na.Fe.Cl_3 | 0.2513867 | 0.08876897 | 0.07937768 | 0 | 0 | 0.1944091 | 0 | 0 | 0 | 0 | 0.07285779 | 0 | 0 | 0 | 0 | 0.3131998 | 0 | 0
281 | Si.Al.Ca.Na.Fe.S_1 | 0.461977 | 0.1511196 | 0.09197264 | 0 | 0 | 0.08758238 | 0 | 0 | 0 | 0 | 0.09800146 | 0 | 0 | 0 | 0 | 0 | 0.1093469 | 0
282 | Si.Al.Ca.Na.Fe.S_2 | 0.2274308 | 0.1062366 | 0.3351152 | 0 | 0 | 0.1016995 | 0 | 0 | 0 | 0 | 0.0978368 | 0 | 0 | 0 | 0 | 0 | 0.131681 | 0
283 | Si.Al.Ca.Na.Cl.S_1 | 0.1519527 | 0.108856 | 0.434269 | 0 | 0 | 0.09289819 | 0 | 0 | 0 | 0 | 0 | 0 | 0 | 0 | 0 | 0.1238869 | 0.08813721 | 0
284 | Si.Al.Ca.Na.Cl.S_2 | 0.1847292 | 0.07006778 | 0.09758785 | 0 | 0 | 0.2156251 | 0 | 0 | 0 | 0 | 0 | 0 | 0 | 0 | 0 | 0.3588043 | 0.07318574 | 0
285 | Si.Al.Ca.K.Fe.Cl_1 | 0.3981257 | 0.154235 | 0.1630185 | 0 | 0 | 0 | 0.07771982 | 0 | 0 | 0 | 0.107659 | 0 | 0 | 0 | 0 | 0.09924199 | 0 | 0
286 | Si.Al.Ca.K.Fe.S_1 | 0.4349184 | 0.1836971 | 0.112622 | 0 | 0 | 0 | 0.07182193 | 0 | 0 | 0 | 0.1034877 | 0 | 0 | 0 | 0 | 0 | 0.09345285 | 0
287 | Si.Al.Ca.K.Fe.S_2 | 0.3312146 | 0.1347895 | 0.2880873 | 0 | 0 | 0 | 0.06902666 | 0 | 0 | 0 | 0.08776933 | 0 | 0 | 0 | 0 | 0 | 0.08911267 | 0
288 | Si.Al.Ca.K.Fe.S_3 | 0.3674165 | 0.1347169 | 0.1304279 | 0 | 0 | 0 | 0.1924095 | 0 | 0 | 0 | 0.08310917 | 0 | 0 | 0 | 0 | 0 | 0.09192001 | 0
289 | Si.Al.Ca.K.Fe.S_4 | 0.2039347 | 0.07798837 | 0.2578287 | 0 | 0 | 0 | 0.06785599 | 0 | 0 | 0 | 0.2330606 | 0 | 0 | 0 | 0 | 0 | 0.1593316 | 0
290 | Si.Al.Ca.K.Fe.S_5 | 0.08128307 | 0.08729724 | 0.05430954 | 0 | 0 | 0 | 0.07283468 | 0 | 0 | 0 | 0.5188999 | 0 | 0 | 0 | 0 | 0 | 0.1853756 | 0
291 | Si.Al.Ca.Fe.Zn.S_1 | 0.3660606 | 0.09176158 | 0.3122988 | 0 | 0 | 0 | 0 | 0 | 0 | 0 | 0.06639951 | 0 | 0 | 0.07703245 | 0 | 0 | 0.08644707 | 0
292 | Si.Al.Ca.Fe.Zn.S_2 | 0.2317204 | 0.1278627 | 0.1826423 | 0 | 0 | 0 | 0 | 0 | 0 | 0 | 0.2998653 | 0 | 0 | 0.07242776 | 0 | 0 | 0.08548156 | 0
293 | Si.Al.Ca.Fe.Cl.S_1 | 0.4624034 | 0.08484389 | 0.1540027 | 0 | 0 | 0 | 0 | 0 | 0 | 0 | 0.1091148 | 0 | 0 | 0 | 0 | 0.09636298 | 0.09327225 | 0
294 | Si.Al.Ca.Fe.Cl.S_2 | 0.2740742 | 0.1962599 | 0.1834915 | 0 | 0 | 0 | 0 | 0 | 0 | 0 | 0.1478919 | 0 | 0 | 0 | 0 | 0.09830622 | 0.09997626 | 0
295 | Si.Al.Ca.Fe.Cl.S_3 | 0.2479452 | 0.1039165 | 0.4032836 | 0 | 0 | 0 | 0 | 0 | 0 | 0 | 0.08501569 | 0 | 0 | 0 | 0 | 0.06605982 | 0.09377919 | 0
296 | Si.Ca.Na.Fe.Cl.S_1 | 0.1999625 | 0 | 0.1360671 | 0 | 0 | 0.208001 | 0 | 0 | 0 | 0 | 0.07908837 | 0 | 0 | 0 | 0 | 0.292225 | 0.08465611 | 0
297 | Si.Al.Ca.Na.Fe.Cl.S_1 | 0.3433058 | 0.08043317 | 0.1076347 | 0 | 0 | 0.1070202 | 0 | 0 | 0 | 0 | 0.08393659 | 0 | 0 | 0 | 0 | 0.2016561 | 0.07601345 | 0
298 | Si.Al.Ca.Na.Fe.Cl.S_2 | 0.2138712 | 0.08294682 | 0.3255527 | 0 | 0 | 0.06975879 | 0 | 0 | 0 | 0 | 0.06356625 | 0 | 0 | 0 | 0 | 0.1083007 | 0.1360036 | 0
299 | Al_1 | 0 | 1 | 0 | 0 | 0 | 0 | 0 | 0 | 0 | 0 | 0 | 0 | 0 | 0 | 0 | 0 | 0 | 0
300 | Al.Ca_1 | 0 | 0.8391512 | 0.1608488 | 0 | 0 | 0 | 0 | 0 | 0 | 0 | 0 | 0 | 0 | 0 | 0 | 0 | 0 | 0
301 | Al.Ca_2 | 0 | 0.3674617 | 0.6325383 | 0 | 0 | 0 | 0 | 0 | 0 | 0 | 0 | 0 | 0 | 0 | 0 | 0 | 0 | 0
302 | Al.Ca_3 | 0 | 0.09297657 | 0.9070234 | 0 | 0 | 0 | 0 | 0 | 0 | 0 | 0 | 0 | 0 | 0 | 0 | 0 | 0 | 0
303 | Al.Fe_1 | 0 | 0.7516001 | 0 | 0 | 0 | 0 | 0 | 0 | 0 | 0 | 0.2483999 | 0 | 0 | 0 | 0 | 0 | 0 | 0
304 | Al.Fe_2 | 0 | 0.3759776 | 0 | 0 | 0 | 0 | 0 | 0 | 0 | 0 | 0.6240224 | 0 | 0 | 0 | 0 | 0 | 0 | 0
305 | Al.Fe_3 | 0 | 0.0901948 | 0 | 0 | 0 | 0 | 0 | 0 | 0 | 0 | 0.9098052 | 0 | 0 | 0 | 0 | 0 | 0 | 0
306 | Al.S_1 | 0 | 0.8610356 | 0 | 0 | 0 | 0 | 0 | 0 | 0 | 0 | 0 | 0 | 0 | 0 | 0 | 0 | 0.1389644 | 0
307 | Al.Ca.Fe_1 | 0 | 0.1644636 | 0.3108255 | 0 | 0 | 0 | 0 | 0 | 0 | 0 | 0.5247109 | 0 | 0 | 0 | 0 | 0 | 0 | 0
308 | Al.Ca.Cl_1 | 0 | 0.2159339 | 0.6590314 | 0 | 0 | 0 | 0 | 0 | 0 | 0 | 0 | 0 | 0 | 0 | 0 | 0.1250348 | 0 | 0
309 | Al.Ca.S_1 | 0 | 0.1414593 | 0.7563206 | 0 | 0 | 0 | 0 | 0 | 0 | 0 | 0 | 0 | 0 | 0 | 0 | 0 | 0.1022201 | 0
310 | Al.Ca.S_2 | 0 | 0.1642667 | 0.6292388 | 0 | 0 | 0 | 0 | 0 | 0 | 0 | 0 | 0 | 0 | 0 | 0 | 0 | 0.2064945 | 0
311 | Al.Ca.S_3 | 0 | 0.1306326 | 0.5337532 | 0 | 0 | 0 | 0 | 0 | 0 | 0 | 0 | 0 | 0 | 0 | 0 | 0 | 0.3356142 | 0
312 | Al.Ti.Cl_1 | 0 | 0.2829288 | 0 | 0 | 0 | 0 | 0 | 0.6012868 | 0 | 0 | 0 | 0 | 0 | 0 | 0 | 0.1157844 | 0 | 0
313 | Al.Fe.Cu_1 | 0 | 0.1628459 | 0 | 0 | 0 | 0 | 0 | 0 | 0 | 0 | 0.7436096 | 0 | 0.09354453 | 0 | 0 | 0 | 0 | 0
314 | Al.Ca.Pb.S_1 | 0 | 0.1147333 | 0.5597988 | 0 | 0 | 0 | 0 | 0 | 0 | 0 | 0 | 0 | 0 | 0 | 0.08862756 | 0 | 0.2368404 | 0
315 | Al.Ca.Cl.S_1 | 0 | 0.1805204 | 0.6151041 | 0 | 0 | 0 | 0 | 0 | 0 | 0 | 0 | 0 | 0 | 0 | 0 | 0.08004511 | 0.1243304 | 0
316 | Ca_1 | 0 | 0 | 1 | 0 | 0 | 0 | 0 | 0 | 0 | 0 | 0 | 0 | 0 | 0 | 0 | 0 | 0 | 0
317 | Ca.Mg_1 | 0 | 0 | 0.9059267 | 0.09407328 | 0 | 0 | 0 | 0 | 0 | 0 | 0 | 0 | 0 | 0 | 0 | 0 | 0 | 0
318 | Ca.Mg_2 | 0 | 0 | 0.619126 | 0.380874 | 0 | 0 | 0 | 0 | 0 | 0 | 0 | 0 | 0 | 0 | 0 | 0 | 0 | 0
319 | Ca.Na_1 | 0 | 0 | 0.9299284 | 0 | 0 | 0.07007158 | 0 | 0 | 0 | 0 | 0 | 0 | 0 | 0 | 0 | 0 | 0 | 0
320 | Ca.K_1 | 0 | 0 | 0.6325561 | 0 | 0 | 0 | 0.3674439 | 0 | 0 | 0 | 0 | 0 | 0 | 0 | 0 | 0 | 0 | 0
321 | Ca.Ti_1 | 0 | 0 | 0.9079143 | 0 | 0 | 0 | 0 | 0.09208571 | 0 | 0 | 0 | 0 | 0 | 0 | 0 | 0 | 0 | 0
322 | Ca.Ti_2 | 0 | 0 | 0.7276336 | 0 | 0 | 0 | 0 | 0.2723664 | 0 | 0 | 0 | 0 | 0 | 0 | 0 | 0 | 0 | 0
323 | Ca.Ti_3 | 0 | 0 | 0.0934095 | 0 | 0 | 0 | 0 | 0.9065905 | 0 | 0 | 0 | 0 | 0 | 0 | 0 | 0 | 0 | 0
324 | Ca.Fe_1 | 0 | 0 | 0.9057856 | 0 | 0 | 0 | 0 | 0 | 0 | 0 | 0.09421438 | 0 | 0 | 0 | 0 | 0 | 0 | 0
325 | Ca.Fe_2 | 0 | 0 | 0.7414481 | 0 | 0 | 0 | 0 | 0 | 0 | 0 | 0.2585519 | 0 | 0 | 0 | 0 | 0 | 0 | 0
326 | Ca.Fe_3 | 0 | 0 | 0.5176733 | 0 | 0 | 0 | 0 | 0 | 0 | 0 | 0.4823267 | 0 | 0 | 0 | 0 | 0 | 0 | 0
327 | Ca.Fe_4 | 0 | 0 | 0.2497814 | 0 | 0 | 0 | 0 | 0 | 0 | 0 | 0.7502186 | 0 | 0 | 0 | 0 | 0 | 0 | 0
328 | Ca.Fe_5 | 0 | 0 | 0.08000385 | 0 | 0 | 0 | 0 | 0 | 0 | 0 | 0.9199961 | 0 | 0 | 0 | 0 | 0 | 0 | 0
329 | Ca.Cu_1 | 0 | 0 | 0.6292608 | 0 | 0 | 0 | 0 | 0 | 0 | 0 | 0 | 0 | 0.3707392 | 0 | 0 | 0 | 0 | 0
330 | Ca.Zn_1 | 0 | 0 | 0.8168791 | 0 | 0 | 0 | 0 | 0 | 0 | 0 | 0 | 0 | 0 | 0.1831209 | 0 | 0 | 0 | 0
331 | Ca.Cl_1 | 0 | 0 | 0.9198349 | 0 | 0 | 0 | 0 | 0 | 0 | 0 | 0 | 0 | 0 | 0 | 0 | 0.08016513 | 0 | 0
332 | Ca.Cl_2 | 0 | 0 | 0.8016944 | 0 | 0 | 0 | 0 | 0 | 0 | 0 | 0 | 0 | 0 | 0 | 0 | 0.1983056 | 0 | 0
333 | Ca.Cl_3 | 0 | 0 | 0.6480067 | 0 | 0 | 0 | 0 | 0 | 0 | 0 | 0 | 0 | 0 | 0 | 0 | 0.3519933 | 0 | 0
334 | Ca.Cl_4 | 0 | 0 | 0.4884587 | 0 | 0 | 0 | 0 | 0 | 0 | 0 | 0 | 0 | 0 | 0 | 0 | 0.5115413 | 0 | 0
335 | Ca.S_1 | 0 | 0 | 0.8427709 | 0 | 0 | 0 | 0 | 0 | 0 | 0 | 0 | 0 | 0 | 0 | 0 | 0 | 0.1572291 | 0
336 | Ca.S_2 | 0 | 0 | 0.5945549 | 0 | 0 | 0 | 0 | 0 | 0 | 0 | 0 | 0 | 0 | 0 | 0 | 0 | 0.4054451 | 0
337 | Ca.P_1 | 0 | 0 | 0.8870274 | 0 | 0 | 0 | 0 | 0 | 0 | 0 | 0 | 0 | 0 | 0 | 0 | 0 | 0 | 0.1129726
338 | Ca.P_2 | 0 | 0 | 0.6611348 | 0 | 0 | 0 | 0 | 0 | 0 | 0 | 0 | 0 | 0 | 0 | 0 | 0 | 0 | 0.3388652
339 | Ca.P_3 | 0 | 0 | 0.4333199 | 0 | 0 | 0 | 0 | 0 | 0 | 0 | 0 | 0 | 0 | 0 | 0 | 0 | 0 | 0.5666801
340 | Ca.Mg.K_1 | 0 | 0 | 0.6293881 | 0.1461647 | 0 | 0 | 0.2244472 | 0 | 0 | 0 | 0 | 0 | 0 | 0 | 0 | 0 | 0 | 0
341 | Ca.Mg.K_2 | 0 | 0 | 0.2695944 | 0.2913504 | 0 | 0 | 0.4390551 | 0 | 0 | 0 | 0 | 0 | 0 | 0 | 0 | 0 | 0 | 0
342 | Ca.Mg.Fe_1 | 0 | 0 | 0.5525248 | 0.3367724 | 0 | 0 | 0 | 0 | 0 | 0 | 0.1107027 | 0 | 0 | 0 | 0 | 0 | 0 | 0
343 | Ca.Mg.S_1 | 0 | 0 | 0.6208899 | 0.3059971 | 0 | 0 | 0 | 0 | 0 | 0 | 0 | 0 | 0 | 0 | 0 | 0 | 0.07311301 | 0
344 | Ca.Mg.S_2 | 0 | 0 | 0.4722965 | 0.1995779 | 0 | 0 | 0 | 0 | 0 | 0 | 0 | 0 | 0 | 0 | 0 | 0 | 0.3281256 | 0
345 | Ca.Mg.P_1 | 0 | 0 | 0.8229254 | 0.08259595 | 0 | 0 | 0 | 0 | 0 | 0 | 0 | 0 | 0 | 0 | 0 | 0 | 0 | 0.09447867
346 | Ca.Mg.P_2 | 0 | 0 | 0.3089186 | 0.2314024 | 0 | 0 | 0 | 0 | 0 | 0 | 0 | 0 | 0 | 0 | 0 | 0 | 0 | 0.459679
347 | Ca.Na.Cl_1 | 0 | 0 | 0.7350333 | 0 | 0 | 0.1486254 | 0 | 0 | 0 | 0 | 0 | 0 | 0 | 0 | 0 | 0.1163412 | 0 | 0
348 | Ca.Na.Cl_2 | 0 | 0 | 0.3620217 | 0 | 0 | 0.2973705 | 0 | 0 | 0 | 0 | 0 | 0 | 0 | 0 | 0 | 0.3406078 | 0 | 0
349 | Ca.Na.Cl_3 | 0 | 0 | 0.09614402 | 0 | 0 | 0.3703785 | 0 | 0 | 0 | 0 | 0 | 0 | 0 | 0 | 0 | 0.5334775 | 0 | 0
350 | Ca.Na.S_1 | 0 | 0 | 0.4269409 | 0 | 0 | 0.1695619 | 0 | 0 | 0 | 0 | 0 | 0 | 0 | 0 | 0 | 0 | 0.4034972 | 0
351 | Ca.Na.S_2 | 0 | 0 | 0.1615343 | 0 | 0 | 0.4182255 | 0 | 0 | 0 | 0 | 0 | 0 | 0 | 0 | 0 | 0 | 0.4202402 | 0
352 | Ca.K.Fe_1 | 0 | 0 | 0.4261714 | 0 | 0 | 0 | 0.2769229 | 0 | 0 | 0 | 0.2969058 | 0 | 0 | 0 | 0 | 0 | 0 | 0
353 | Ca.K.Cl_1 | 0 | 0 | 0.6653892 | 0 | 0 | 0 | 0.1962713 | 0 | 0 | 0 | 0 | 0 | 0 | 0 | 0 | 0.1383395 | 0 | 0
354 | Ca.K.Cl_2 | 0 | 0 | 0.4006595 | 0 | 0 | 0 | 0.4414681 | 0 | 0 | 0 | 0 | 0 | 0 | 0 | 0 | 0.1578724 | 0 | 0
355 | Ca.K.Cl_3 | 0 | 0 | 0.3257738 | 0 | 0 | 0 | 0.3838947 | 0 | 0 | 0 | 0 | 0 | 0 | 0 | 0 | 0.2903316 | 0 | 0
356 | Ca.K.S_1 | 0 | 0 | 0.6015026 | 0 | 0 | 0 | 0.2149861 | 0 | 0 | 0 | 0 | 0 | 0 | 0 | 0 | 0 | 0.1835113 | 0
357 | Ca.K.S_2 | 0 | 0 | 0.5317788 | 0 | 0 | 0 | 0.08008831 | 0 | 0 | 0 | 0 | 0 | 0 | 0 | 0 | 0 | 0.3881329 | 0
358 | Ca.K.S_3 | 0 | 0 | 0.2705703 | 0 | 0 | 0 | 0.4109694 | 0 | 0 | 0 | 0 | 0 | 0 | 0 | 0 | 0 | 0.3184603 | 0
359 | Ca.K.P_1 | 0 | 0 | 0.5694209 | 0 | 0 | 0 | 0.1600686 | 0 | 0 | 0 | 0 | 0 | 0 | 0 | 0 | 0 | 0 | 0.2705105
360 | Ca.K.P_2 | 0 | 0 | 0.279278 | 0 | 0 | 0 | 0.3998908 | 0 | 0 | 0 | 0 | 0 | 0 | 0 | 0 | 0 | 0 | 0.3208312
361 | Ca.Ti.Fe_1 | 0 | 0 | 0.3615017 | 0 | 0 | 0 | 0 | 0.5163434 | 0 | 0 | 0.1221549 | 0 | 0 | 0 | 0 | 0 | 0 | 0
362 | Ca.Ti.Fe_2 | 0 | 0 | 0.1940582 | 0 | 0 | 0 | 0 | 0.2428634 | 0 | 0 | 0.5630785 | 0 | 0 | 0 | 0 | 0 | 0 | 0
363 | Ca.Mn.Fe_1 | 0 | 0 | 0.4840505 | 0 | 0 | 0 | 0 | 0 | 0 | 0.402725 | 0.1132245 | 0 | 0 | 0 | 0 | 0 | 0 | 0
364 | Ca.Mn.Fe_2 | 0 | 0 | 0.1275887 | 0 | 0 | 0 | 0 | 0 | 0 | 0.1146392 | 0.7577721 | 0 | 0 | 0 | 0 | 0 | 0 | 0
365 | Ca.Fe.Cu_1 | 0 | 0 | 0.06645726 | 0 | 0 | 0 | 0 | 0 | 0 | 0 | 0.821918 | 0 | 0.1116247 | 0 | 0 | 0 | 0 | 0
366 | Ca.Fe.Zn_1 | 0 | 0 | 0.2553925 | 0 | 0 | 0 | 0 | 0 | 0 | 0 | 0.5285814 | 0 | 0 | 0.216026 | 0 | 0 | 0 | 0
367 | Ca.Fe.Cl_1 | 0 | 0 | 0.3229484 | 0 | 0 | 0 | 0 | 0 | 0 | 0 | 0.3961871 | 0 | 0 | 0 | 0 | 0.2808645 | 0 | 0
368 | Ca.Fe.Cl_2 | 0 | 0 | 0.1304854 | 0 | 0 | 0 | 0 | 0 | 0 | 0 | 0.7343911 | 0 | 0 | 0 | 0 | 0.1351235 | 0 | 0
369 | Ca.Fe.S_1 | 0 | 0 | 0.7879861 | 0 | 0 | 0 | 0 | 0 | 0 | 0 | 0.1106474 | 0 | 0 | 0 | 0 | 0 | 0.1013665 | 0
370 | Ca.Fe.S_2 | 0 | 0 | 0.5414478 | 0 | 0 | 0 | 0 | 0 | 0 | 0 | 0.1087263 | 0 | 0 | 0 | 0 | 0 | 0.3498259 | 0
371 | Ca.Fe.S_3 | 0 | 0 | 0.3991136 | 0 | 0 | 0 | 0 | 0 | 0 | 0 | 0.3282754 | 0 | 0 | 0 | 0 | 0 | 0.272611 | 0
372 | Ca.Fe.S_4 | 0 | 0 | 0.1140428 | 0 | 0 | 0 | 0 | 0 | 0 | 0 | 0.7806307 | 0 | 0 | 0 | 0 | 0 | 0.1053265 | 0
373 | Ca.Pb.S_1 | 0 | 0 | 0.6158209 | 0 | 0 | 0 | 0 | 0 | 0 | 0 | 0 | 0 | 0 | 0 | 0.1211656 | 0 | 0.2630135 | 0
374 | Ca.Pb.S_2 | 0 | 0 | 0.5353926 | 0 | 0 | 0 | 0 | 0 | 0 | 0 | 0 | 0 | 0 | 0 | 0.1212584 | 0 | 0.3433489 | 0
375 | Ca.Cl.S_1 | 0 | 0 | 0.6056588 | 0 | 0 | 0 | 0 | 0 | 0 | 0 | 0 | 0 | 0 | 0 | 0 | 0.07087363 | 0.3234676 | 0
376 | Ca.Cl.S_2 | 0 | 0 | 0.5524092 | 0 | 0 | 0 | 0 | 0 | 0 | 0 | 0 | 0 | 0 | 0 | 0 | 0.1422965 | 0.3052943 | 0
377 | Ca.Cl.S_3 | 0 | 0 | 0.4689067 | 0 | 0 | 0 | 0 | 0 | 0 | 0 | 0 | 0 | 0 | 0 | 0 | 0.3171862 | 0.2139071 | 0
378 | Ca.Cl.P_1 | 0 | 0 | 0.4809257 | 0 | 0 | 0 | 0 | 0 | 0 | 0 | 0 | 0 | 0 | 0 | 0 | 0.2450726 | 0 | 0.2740017
379 | Ca.S.P_1 | 0 | 0 | 0.5750898 | 0 | 0 | 0 | 0 | 0 | 0 | 0 | 0 | 0 | 0 | 0 | 0 | 0 | 0.1696676 | 0.2552426
380 | Ca.Mg.Na.Cl_1 | 0 | 0 | 0.508117 | 0.2792147 | 0 | 0.09850586 | 0 | 0 | 0 | 0 | 0 | 0 | 0 | 0 | 0 | 0.1141624 | 0 | 0
381 | Ca.Mg.Na.Cl_2 | 0 | 0 | 0.2277663 | 0.1553108 | 0 | 0.2648274 | 0 | 0 | 0 | 0 | 0 | 0 | 0 | 0 | 0 | 0.3520955 | 0 | 0
382 | Ca.Mg.Na.S_1 | 0 | 0 | 0.1409207 | 0.1829872 | 0 | 0.2879925 | 0 | 0 | 0 | 0 | 0 | 0 | 0 | 0 | 0 | 0 | 0.3880995 | 0
383 | Ca.Na.K.S_1 | 0 | 0 | 0.4100912 | 0 | 0 | 0.1240929 | 0.07508849 | 0 | 0 | 0 | 0 | 0 | 0 | 0 | 0 | 0 | 0.3907275 | 0
384 | Ca.Na.Pb.S_1 | 0 | 0 | 0.4051178 | 0 | 0 | 0.1283573 | 0 | 0 | 0 | 0 | 0 | 0 | 0 | 0 | 0.1110948 | 0 | 0.35543 | 0
385 | Ca.Na.Cl.S_1 | 0 | 0 | 0.3976206 | 0 | 0 | 0.1562098 | 0 | 0 | 0 | 0 | 0 | 0 | 0 | 0 | 0 | 0.1166024 | 0.3295672 | 0
386 | Ca.Na.Cl.S_2 | 0 | 0 | 0.3293209 | 0 | 0 | 0.1966479 | 0 | 0 | 0 | 0 | 0 | 0 | 0 | 0 | 0 | 0.2699921 | 0.2040392 | 0
387 | Ca.Na.Cl.S_3 | 0 | 0 | 0.1917869 | 0 | 0 | 0.2996467 | 0 | 0 | 0 | 0 | 0 | 0 | 0 | 0 | 0 | 0.3700956 | 0.1384707 | 0
388 | Ca.Na.Cl.S_4 | 0 | 0 | 0.0941598 | 0 | 0 | 0.3619786 | 0 | 0 | 0 | 0 | 0 | 0 | 0 | 0 | 0 | 0.4625265 | 0.08133507 | 0
389 | Ca.K.Cl.S_1 | 0 | 0 | 0.4481348 | 0 | 0 | 0 | 0.1375622 | 0 | 0 | 0 | 0 | 0 | 0 | 0 | 0 | 0.1128936 | 0.3014093 | 0
390 | Ca.K.Cl.S_2 | 0 | 0 | 0.313846 | 0 | 0 | 0 | 0.2327545 | 0 | 0 | 0 | 0 | 0 | 0 | 0 | 0 | 0.2522976 | 0.2011019 | 0
391 | Ca.K.Cl.S_3 | 0 | 0 | 0.2323849 | 0 | 0 | 0 | 0.490319 | 0 | 0 | 0 | 0 | 0 | 0 | 0 | 0 | 0.1181805 | 0.1591156 | 0
392 | Ca.K.Cl.P_1 | 0 | 0 | 0.3270829 | 0 | 0 | 0 | 0.3041794 | 0 | 0 | 0 | 0 | 0 | 0 | 0 | 0 | 0.176369 | 0 | 0.1923688
393 | Ca.K.S.P_1 | 0 | 0 | 0.5252328 | 0 | 0 | 0 | 0.1379947 | 0 | 0 | 0 | 0 | 0 | 0 | 0 | 0 | 0 | 0.1927069 | 0.1440656
394 | Ca.K.S.P_2 | 0 | 0 | 0.2558947 | 0 | 0 | 0 | 0.3441628 | 0 | 0 | 0 | 0 | 0 | 0 | 0 | 0 | 0 | 0.1568755 | 0.243067
395 | Ca.K.S.P_3 | 0 | 0 | 0.1893187 | 0 | 0 | 0 | 0.149513 | 0 | 0 | 0 | 0 | 0 | 0 | 0 | 0 | 0 | 0.4308298 | 0.2303386
396 | Ca.K.S.P_4 | 0 | 0 | 0.1288075 | 0 | 0 | 0 | 0.4375892 | 0 | 0 | 0 | 0 | 0 | 0 | 0 | 0 | 0 | 0.1425297 | 0.2910736
397 | Ca.Fe.Zn.Cl_1 | 0 | 0 | 0.2452195 | 0 | 0 | 0 | 0 | 0 | 0 | 0 | 0.3574196 | 0 | 0 | 0.1957048 | 0 | 0.2016561 | 0 | 0
398 | Ca.Mg.Na.Cl.S_1 | 0 | 0 | 0.1811267 | 0.1236312 | 0 | 0.1660198 | 0 | 0 | 0 | 0 | 0 | 0 | 0 | 0 | 0 | 0.4180363 | 0.111186 | 0
399 | Ca.Mg.Na.Cl.S_2 | 0 | 0 | 0.09263105 | 0.1380088 | 0 | 0.3463358 | 0 | 0 | 0 | 0 | 0 | 0 | 0 | 0 | 0 | 0.1703105 | 0.2527139 | 0
400 | Ca.Na.K.Cl.S_1 | 0 | 0 | 0.4122191 | 0 | 0 | 0.1229336 | 0.07701012 | 0 | 0 | 0 | 0 | 0 | 0 | 0 | 0 | 0.08818391 | 0.2996532 | 0
401 | Ca.Na.K.Cl.S_2 | 0 | 0 | 0.2528827 | 0 | 0 | 0.1957582 | 0.1533259 | 0 | 0 | 0 | 0 | 0 | 0 | 0 | 0 | 0.2520283 | 0.1460049 | 0
402 | Ca.K.Cl.S.P_1 | 0 | 0 | 0.2800599 | 0 | 0 | 0 | 0.2893183 | 0 | 0 | 0 | 0 | 0 | 0 | 0 | 0 | 0.1447026 | 0.1390527 | 0.1468665
403 | Ca.K.Cl.S.P_2 | 0 | 0 | 0.1242292 | 0 | 0 | 0 | 0.3444327 | 0 | 0 | 0 | 0 | 0 | 0 | 0 | 0 | 0.132208 | 0.1367458 | 0.2623844
404 | Mg_1 | 0 | 0 | 0 | 1 | 0 | 0 | 0 | 0 | 0 | 0 | 0 | 0 | 0 | 0 | 0 | 0 | 0 | 0
405 | Mg.Na.Cl_1 | 0 | 0 | 0 | 0.06788469 | 0 | 0.35144 | 0 | 0 | 0 | 0 | 0 | 0 | 0 | 0 | 0 | 0.5806753 | 0 | 0
406 | Mg.Na.S_1 | 0 | 0 | 0 | 0.2643191 | 0 | 0.4166388 | 0 | 0 | 0 | 0 | 0 | 0 | 0 | 0 | 0 | 0 | 0.3190421 | 0
407 | Mg.Mn.Fe_1 | 0 | 0 | 0 | 0.3131892 | 0 | 0 | 0 | 0 | 0 | 0.5384838 | 0.148327 | 0 | 0 | 0 | 0 | 0 | 0 | 0
408 | Mg.Na.Cl.S_1 | 0 | 0 | 0 | 0.09222633 | 0 | 0.3560778 | 0 | 0 | 0 | 0 | 0 | 0 | 0 | 0 | 0 | 0.4583198 | 0.09337606 | 0
409 | Ba.S_1 | 0 | 0 | 0 | 0 | 0.7599356 | 0 | 0 | 0 | 0 | 0 | 0 | 0 | 0 | 0 | 0 | 0 | 0.2400644 | 0
410 | Na_1 | 0 | 0 | 0 | 0 | 0 | 1 | 0 | 0 | 0 | 0 | 0 | 0 | 0 | 0 | 0 | 0 | 0 | 0
411 | Na.Cu_1 | 0 | 0 | 0 | 0 | 0 | 0.269494 | 0 | 0 | 0 | 0 | 0 | 0 | 0.730506 | 0 | 0 | 0 | 0 | 0
412 | Na.Zn_1 | 0 | 0 | 0 | 0 | 0 | 0.4969872 | 0 | 0 | 0 | 0 | 0 | 0 | 0 | 0.5030128 | 0 | 0 | 0 | 0
413 | Na.Cl_1 | 0 | 0 | 0 | 0 | 0 | 0.5879353 | 0 | 0 | 0 | 0 | 0 | 0 | 0 | 0 | 0 | 0.4120647 | 0 | 0
414 | Na.Cl_2 | 0 | 0 | 0 | 0 | 0 | 0.4101662 | 0 | 0 | 0 | 0 | 0 | 0 | 0 | 0 | 0 | 0.5898338 | 0 | 0
415 | Na.S_1 | 0 | 0 | 0 | 0 | 0 | 0.5023226 | 0 | 0 | 0 | 0 | 0 | 0 | 0 | 0 | 0 | 0 | 0.4976774 | 0
416 | Na.S_2 | 0 | 0 | 0 | 0 | 0 | 0.3442731 | 0 | 0 | 0 | 0 | 0 | 0 | 0 | 0 | 0 | 0 | 0.6557269 | 0
417 | Na.K.Cl_1 | 0 | 0 | 0 | 0 | 0 | 0.3545833 | 0.1303428 | 0 | 0 | 0 | 0 | 0 | 0 | 0 | 0 | 0.515074 | 0 | 0
418 | Na.K.S_1 | 0 | 0 | 0 | 0 | 0 | 0.3603904 | 0.2037137 | 0 | 0 | 0 | 0 | 0 | 0 | 0 | 0 | 0 | 0.4358959 | 0
419 | Na.Fe.Zn_1 | 0 | 0 | 0 | 0 | 0 | 0.4304011 | 0 | 0 | 0 | 0 | 0.0767792 | 0 | 0 | 0.4928197 | 0 | 0 | 0 | 0
420 | Na.Fe.Zn_2 | 0 | 0 | 0 | 0 | 0 | 0.3675269 | 0 | 0 | 0 | 0 | 0.2619384 | 0 | 0 | 0.3705347 | 0 | 0 | 0 | 0
421 | Na.Fe.Zn_3 | 0 | 0 | 0 | 0 | 0 | 0.2065007 | 0 | 0 | 0 | 0 | 0.568109 | 0 | 0 | 0.2253902 | 0 | 0 | 0 | 0
422 | Na.Fe.Cl_1 | 0 | 0 | 0 | 0 | 0 | 0.4136377 | 0 | 0 | 0 | 0 | 0.09417753 | 0 | 0 | 0 | 0 | 0.4921847 | 0 | 0
423 | Na.Fe.Cl_2 | 0 | 0 | 0 | 0 | 0 | 0.3584605 | 0 | 0 | 0 | 0 | 0.3568382 | 0 | 0 | 0 | 0 | 0.2847013 | 0 | 0
424 | Na.Fe.Cl_3 | 0 | 0 | 0 | 0 | 0 | 0.1974103 | 0 | 0 | 0 | 0 | 0.6948576 | 0 | 0 | 0 | 0 | 0.1077322 | 0 | 0
425 | Na.Cu.S_1 | 0 | 0 | 0 | 0 | 0 | 0.3920774 | 0 | 0 | 0 | 0 | 0 | 0 | 0.1575823 | 0 | 0 | 0 | 0.4503403 | 0
426 | Na.Cl.S_1 | 0 | 0 | 0 | 0 | 0 | 0.5291436 | 0 | 0 | 0 | 0 | 0 | 0 | 0 | 0 | 0 | 0.07405928 | 0.3967971 | 0
427 | Na.Cl.S_2 | 0 | 0 | 0 | 0 | 0 | 0.4764061 | 0 | 0 | 0 | 0 | 0 | 0 | 0 | 0 | 0 | 0.3502218 | 0.1733721 | 0
428 | Na.Cl.S_3 | 0 | 0 | 0 | 0 | 0 | 0.3959547 | 0 | 0 | 0 | 0 | 0 | 0 | 0 | 0 | 0 | 0.5325528 | 0.07149243 | 0
429 | K_1 | 0 | 0 | 0 | 0 | 0 | 0 | 1 | 0 | 0 | 0 | 0 | 0 | 0 | 0 | 0 | 0 | 0 | 0
430 | K.Cl_1 | 0 | 0 | 0 | 0 | 0 | 0 | 0.5996955 | 0 | 0 | 0 | 0 | 0 | 0 | 0 | 0 | 0.4003045 | 0 | 0
431 | K.S_1 | 0 | 0 | 0 | 0 | 0 | 0 | 0.705538 | 0 | 0 | 0 | 0 | 0 | 0 | 0 | 0 | 0 | 0.294462 | 0
432 | K.S_2 | 0 | 0 | 0 | 0 | 0 | 0 | 0.5414014 | 0 | 0 | 0 | 0 | 0 | 0 | 0 | 0 | 0 | 0.4585986 | 0
433 | K.P_1 | 0 | 0 | 0 | 0 | 0 | 0 | 0.5492494 | 0 | 0 | 0 | 0 | 0 | 0 | 0 | 0 | 0 | 0 | 0.4507506
434 | K.Cl.S_1 | 0 | 0 | 0 | 0 | 0 | 0 | 0.6799511 | 0 | 0 | 0 | 0 | 0 | 0 | 0 | 0 | 0.1006253 | 0.2194235 | 0
435 | K.Cl.S_2 | 0 | 0 | 0 | 0 | 0 | 0 | 0.3402864 | 0 | 0 | 0 | 0 | 0 | 0 | 0 | 0 | 0.4139391 | 0.2457745 | 0
436 | K.Cl.P_1 | 0 | 0 | 0 | 0 | 0 | 0 | 0.559411 | 0 | 0 | 0 | 0 | 0 | 0 | 0 | 0 | 0.2357884 | 0 | 0.2048005
437 | K.S.P_1 | 0 | 0 | 0 | 0 | 0 | 0 | 0.4760818 | 0 | 0 | 0 | 0 | 0 | 0 | 0 | 0 | 0 | 0.200998 | 0.3229203
438 | K.S.P_2 | 0 | 0 | 0 | 0 | 0 | 0 | 0.2314446 | 0 | 0 | 0 | 0 | 0 | 0 | 0 | 0 | 0 | 0.4980701 | 0.2704853
439 | K.Cl.S.P_1 | 0 | 0 | 0 | 0 | 0 | 0 | 0.4209389 | 0 | 0 | 0 | 0 | 0 | 0 | 0 | 0 | 0.1523677 | 0.1591107 | 0.2675827
440 | Ti_1 | 0 | 0 | 0 | 0 | 0 | 0 | 0 | 1 | 0 | 0 | 0 | 0 | 0 | 0 | 0 | 0 | 0 | 0
441 | Ti.Fe_1 | 0 | 0 | 0 | 0 | 0 | 0 | 0 | 0.5852683 | 0 | 0 | 0.4147317 | 0 | 0 | 0 | 0 | 0 | 0 | 0
442 | Ti.Fe_2 | 0 | 0 | 0 | 0 | 0 | 0 | 0 | 0.1271484 | 0 | 0 | 0.8728516 | 0 | 0 | 0 | 0 | 0 | 0 | 0
443 | Cr_1 | 0 | 0 | 0 | 0 | 0 | 0 | 0 | 0 | 1 | 0 | 0 | 0 | 0 | 0 | 0 | 0 | 0 | 0
444 | Cr.Fe_1 | 0 | 0 | 0 | 0 | 0 | 0 | 0 | 0 | 0.7469232 | 0 | 0.2530768 | 0 | 0 | 0 | 0 | 0 | 0 | 0
445 | Cr.Fe_2 | 0 | 0 | 0 | 0 | 0 | 0 | 0 | 0 | 0.3233716 | 0 | 0.6766284 | 0 | 0 | 0 | 0 | 0 | 0 | 0
446 | Cr.Fe_3 | 0 | 0 | 0 | 0 | 0 | 0 | 0 | 0 | 0.1046017 | 0 | 0.8953983 | 0 | 0 | 0 | 0 | 0 | 0 | 0
447 | Cr.Fe.Ni_1 | 0 | 0 | 0 | 0 | 0 | 0 | 0 | 0 | 0.1560553 | 0 | 0.6969235 | 0.1470212 | 0 | 0 | 0 | 0 | 0 | 0
448 | Mn_1 | 0 | 0 | 0 | 0 | 0 | 0 | 0 | 0 | 0 | 1 | 0 | 0 | 0 | 0 | 0 | 0 | 0 | 0
449 | Mn.Fe_1 | 0 | 0 | 0 | 0 | 0 | 0 | 0 | 0 | 0 | 0.1096237 | 0.8903763 | 0 | 0 | 0 | 0 | 0 | 0 | 0
450 | Fe_1 | 0 | 0 | 0 | 0 | 0 | 0 | 0 | 0 | 0 | 0 | 1 | 0 | 0 | 0 | 0 | 0 | 0 | 0
451 | Fe.Ni_1 | 0 | 0 | 0 | 0 | 0 | 0 | 0 | 0 | 0 | 0 | 0.9074057 | 0.0925943 | 0 | 0 | 0 | 0 | 0 | 0
452 | Fe.Cu_1 | 0 | 0 | 0 | 0 | 0 | 0 | 0 | 0 | 0 | 0 | 0.9044534 | 0 | 0.09554664 | 0 | 0 | 0 | 0 | 0
453 | Fe.Cu_2 | 0 | 0 | 0 | 0 | 0 | 0 | 0 | 0 | 0 | 0 | 0.6977525 | 0 | 0.3022475 | 0 | 0 | 0 | 0 | 0
454 | Fe.Zn_1 | 0 | 0 | 0 | 0 | 0 | 0 | 0 | 0 | 0 | 0 | 0.8859284 | 0 | 0 | 0.1140716 | 0 | 0 | 0 | 0
455 | Fe.Cl_1 | 0 | 0 | 0 | 0 | 0 | 0 | 0 | 0 | 0 | 0 | 0.9048188 | 0 | 0 | 0 | 0 | 0.09518123 | 0 | 0
456 | Fe.S_1 | 0 | 0 | 0 | 0 | 0 | 0 | 0 | 0 | 0 | 0 | 0.9084755 | 0 | 0 | 0 | 0 | 0 | 0.09152445 | 0
457 | Fe.S_2 | 0 | 0 | 0 | 0 | 0 | 0 | 0 | 0 | 0 | 0 | 0.589963 | 0 | 0 | 0 | 0 | 0 | 0.410037 | 0
458 | Fe.Cu.Zn_1 | 0 | 0 | 0 | 0 | 0 | 0 | 0 | 0 | 0 | 0 | 0.7992123 | 0 | 0.1211209 | 0.07966683 | 0 | 0 | 0 | 0
459 | Fe.Cu.Zn_2 | 0 | 0 | 0 | 0 | 0 | 0 | 0 | 0 | 0 | 0 | 0.6475631 | 0 | 0.1952101 | 0.1572268 | 0 | 0 | 0 | 0
460 | Fe.Cu.S_1 | 0 | 0 | 0 | 0 | 0 | 0 | 0 | 0 | 0 | 0 | 0.6993629 | 0 | 0.194995 | 0 | 0 | 0 | 0.1056421 | 0
461 | Cu_1 | 0 | 0 | 0 | 0 | 0 | 0 | 0 | 0 | 0 | 0 | 0 | 0 | 1 | 0 | 0 | 0 | 0 | 0
462 | Cu.Zn_1 | 0 | 0 | 0 | 0 | 0 | 0 | 0 | 0 | 0 | 0 | 0 | 0 | 0.5442641 | 0.4557359 | 0 | 0 | 0 | 0
463 | Cl_1 | 0 | 0 | 0 | 0 | 0 | 0 | 0 | 0 | 0 | 0 | 0 | 0 | 0 | 0 | 0 | 1 | 0 | 0
464 | S_1 | 0 | 0 | 0 | 0 | 0 | 0 | 0 | 0 | 0 | 0 | 0 | 0 | 0 | 0 | 0 | 0 | 1 | 0
465 | P_1 | 0 | 0 | 0 | 0 | 0 | 0 | 0 | 0 | 0 | 0 | 0 | 0 | 0 | 0 | 0 | 0 | 0 | 1